## Sheet1
name | Modu | modu_0.85 | modu_0.8 | yield strength | description
LY12_11_1 | 59.21234 | 69.66157 | 74.01542 | 384.8494 | 旧
LY12_11_2 | 58.71056 | 69.07125 | 73.3882 | 369.5196 | 旧
LY12_11_3 | 53.41279 | 62.83858 | 66.76599 | 391.6485 | 旧
LY12_11_4 | 58.45519 | 68.77082 | 73.06899 | 369.7488 | 旧
LY12_11_5 | 59.72386 | 70.26336 | 74.65482 | 378.254 | 旧
LY12_11_9 | 55.14234 | 64.87334 | 68.92793 | 290.044 | 新
LY12_11_10 | 52.16866 | 61.37489 | 65.21082 | 236.4406 | 新
LY12_11_11 | 51.12383 | 60.14568 | 63.90478 | 284.8492 | 新
旧供应厂家
name | Modu | modu_0.85 | modu_0.8 | yield strength | description
LY12_11_1 | 59.21234 | 69.66157 | 74.01542 | 384.8494 | 旧 | 2.799196
LY12_11_2 | 58.71056 | 69.07125 | 73.3882 | 369.5196 | 旧 | 1.928059
LY12_11_3 | 53.41279 | 62.83858 | 66.76599 | 391.6485 | 旧 | -7.26946
LY12_11_4 | 58.45519 | 68.77082 | 73.06899 | 369.7488 | 旧 | 1.484713
LY12_11_5 | 59.72386 | 70.26336 | 74.65482 | 378.254 | 旧 | 3.687255
模量
name | Modu | modu_0.85 | Modu_BZ | Bias_ave_% | Error | Modu_BZ
LY12_11_1 | 59.21234 | 69.66157 | 69.44175 | 0.3769058 | -1.189259 | 70.5
LY12_11_2 | 58.71056 | 69.07125 | 69.4 | -0.4737043 | -2.026597 | 70.5
LY12_11_4 | 58.45519 | 68.77082 | 69.4 | -0.9066031 | -2.452741 | 70.5
LY12_11_5 | 59.72386 | 70.26336 | 69.4 | 1.244039 | -0.3356548 | 70.5
name | yield strength | Yield_ave(MPa) | Bias_ave(%) | Error(%)
LY12_11_1 | 384.8494 | 375.6 | 2.462563 | 1.276154
LY12_11_2 | 369.5196 | 375.6 | -1.618855 | -2.758005
LY12_11_4 | 369.7488 | 375.6 | -1.557837 | -2.697694
LY12_11_5 | 378.254 | 375.6 | 0.7066038 | -0.4594726
name | Modu | modu_0.85 | modu_0.8 | yield strength | description
LY12_11_9 | 55.14234 | 64.87334 | 68.92793 | 290.044 | 新
LY12_11_10 | 52.16866 | 61.37489 | 65.21082 | 236.4406 | 新
LY12_11_11 | 51.12383 | 60.14568 | 63.90478 | 284.8492 | 新
name | Modu | modu_0.85 | Modu_ave | Bias_ave_% | Error
LY12_11_9 | 55.14234 | 64.87334 | 62.1 | 4.465933 | -7.981072
LY12_11_10 | 52.16866 | 61.37489 | 62.1 | -1.167652 | -12.94342
LY12_11_11 | 51.12383 | 60.14568 | 62.1 | -3.147056 | -14.68698
name | yield strength | Yield_ave(MPa) | Bias_ave_%
LY12_11_9 | 290.044 | 370.2 | 7.264781
LY12_11_10 | 236.4406 |  | -12.55896
LY12_11_11 | 284.8492 |  | 5.343621