## Sheet1
piece_name | Modulus | Modulus | Modulus_M | Yield_strength
LY12_6_1 | 55638.09 | 55.63809 | 65.45658 | 146.5753
LY12_6_2 | 54254.32 | 54.25432 | 63.82861 | 331
LY12_6_3 | 57671.81 | 57.67181 | 67.84919 | 332.723
|  | piece_name | Modulus | Modulus_M_0.85 | Modulus_M_0.8 | Bias_0.85 | Bias_0.8
|  | LY12_6_1 | 55.63809 | 65.45658 | 69.54762 | -7.153786 | -1.350897
|  | LY12_6_2 | 54.25432 | 63.82861 | 67.81789 | -9.462969 | -3.804404
|  | LY12_6_3 | 57.67181 | 67.84919 | 72.08977 | -3.760011 | 2.254989