## Sheet1
name | ult_load | modu_0307 | yield_load_0307 | yield_Ratio_0307 | modu_maxS | yield_Load_maxS | yield_Ratio_maxS | modu_0307 | modu_maxS | modu_0307 | modu_maxS
tra_1_A1_2 | 9844 | 7565.246 | 0 | 0 | 7770.421 | 3310 | 0.3362454 | 7565.246 | 7770.421 | 7565.246 | 7770.421
tra_1_A1_3 | 17948 | 7637.277 | 12814 | 0.7139514 | 7820.786 | 5632 | 0.3137954 | 7637.277 | 7820.786 | 7637.277 | 7820.786
tra_1_A2_2 | 5402 | 7608.238 | 0 | 0 | 8498.183 | 4750 | 0.879304 | 7608.238 | 8498.183 | 7608.238 | 8498.183
tra_1_A2_3 | 10742 | 7380.793 | 6606 | 0.6149693 | 7815.051 | 292 | 0.02718302 | 7380.793 | 7815.051 | 7380.793 | 7815.051
tra_1_A3_2 | 23994 | 6756.359 | 22080 | 0.9202301 | 6936.859 | 9020 | 0.3759273 | 6756.359 | 6936.859 | 6613.308 | 6936.859
tra_1_A3_3 | 28226 | 7393.983 | 25412 | 0.9003047 | 9757.187 | 19206 | 0.6804365 | 7393.983 | 9757.187 | 7511.907 | 9757.187
tra_1_B1_2 | 18980 | 6015.35 | 18544 | 0.9770285 | 6370.103 | 12534 | 0.6603793 | 6015.35 | 6370.103 | 5734.331 | 6370.103
tra_1_B1_3 | 25162 | 6385.286 | 20564 | 0.8172641 | 8009.865 | 16322 | 0.6486766 | 6385.286 | 8009.865 | 6567.777 | 8009.865
tra_1_B2_2 | 13512 | 5491.581 | 0 | 0 | 7012.854 | 5454 | 0.4036412 | 5491.581 | 7012.854 | 5354.663 | 7012.854
tra_1_B2_3 | 21576 | 6537.496 | 15902 | 0.7370226 | 7802.66 | 10886 | 0.5045421 | 6537.496 | 7802.66 | 6058.704 | 7802.66
tra_1_B3_2 | 16790 | 5150.536 | 15922 | 0.9483026 | 5369.11 | 7382 | 0.4396665 | 5150.536 | 5369.11 | 5227.452 | 5369.11
tra_1_B3_3 | 23938 | 6341.669 | 18558 | 0.7752527 | 7050.764 | 14788 | 0.6177626 | 6341.669 | 7050.764 | 6344.045 | 7050.764
tra_1_C1_2 | 14826 | 4389.952 | 12470 | 0.84109 | 6731.617 | 5730 | 0.3864832 | 4389.952 | 6731.617 | 3908.685 | 6731.617
tra_1_C1_3 | 17614 | 4553.118 | 15690 | 0.8907687 | 4692.063 | 8910 | 0.5058476 | 4553.118 | 4692.063 | 4578.16 | 4692.063
tra_1_C2_2 | 11328 | 3842.628 | 0 | 0 | 4426.467 | 2086 | 0.1841455 | 3842.628 | 4426.467 | 3757.998 | 4426.467
tra_1_C2_3 | 15974 | 4676.226 | 12668 | 0.7930387 | 4815.085 | 7136 | 0.4467259 | 4676.226 | 4815.085 | 4689.672 | 4815.085
tra_1_C3_2 | 9506 | 3857.789 | 0 | 0 | 4517.325 | 1212 | 0.1274984 | 3857.789 | 4517.325 | 3787.475 | 4517.325
tra_1_C3_3 | 15442 | 4765.326 | 11340 | 0.7343608 | 4946.175 | 5944 | 0.3849242 | 4765.326 | 4946.175 | 4150.799 | 4946.175
tra_1_D1_2 | 8844 | 2364.541 | 8200 | 0.9271823 | 2666.399 | 1946 | 0.2200362 | 2364.541 | 2666.399 | 2303.73 | 2666.399
tra_1_D1_3 | 10974 | 2767.167 | 9434 | 0.8596683 | 2815.989 | 5154 | 0.4696555 | 2767.167 | 2815.989 | 2777.559 | 2815.989
tra_1_D2_2 | 8308 | 2375.554 | 7304 | 0.8791526 | 2673.818 | 1052 | 0.1266249 | 2375.554 | 2673.818 | 2230.24 | 2673.818
tra_1_D2_3 | 10056 | 2844.551 | 8798 | 0.8749006 | 2900.268 | 6060 | 0.6026253 | 2844.551 | 2900.268 | 2840.188 | 2900.268
tra_1_D3_2 | 8632 | 2411.584 | 8098 | 0.9381372 | 2570.824 | 1344 | 0.1556997 | 2411.584 | 2570.824 | 2354.928 | 2570.824
tra_1_D3_3 | 11050 | 2808.685 | 9278 | 0.839638 | 2847.55 | 4812 | 0.4354751 | 2808.685 | 2847.55 | 2802.437 | 2847.55
tra_1_E1_2 | 12050 | 3570.203 | 0 | 0 | 3666.715 | 6084 | 0.5048963 | 3570.203 | 3666.715 | 3605.849 | 3666.715
tra_1_E1_3 | 16946 | 4310.889 | 13518 | 0.7977104 | 4376.232 | 8086 | 0.4771628 | 4310.889 | 4376.232 | 4323.579 | 4376.232
tra_1_E2_2 | 12072 | 3587.338 | 0 | 0 | 3808.208 | 6138 | 0.5084493 | 3587.338 | 3808.208 | 3632.217 | 3808.208
tra_1_E2_3 | 16998 | 4363.024 | 13592 | 0.7996235 | 4412.619 | 7054 | 0.41499 | 4363.024 | 4412.619 | 4346.277 | 4412.619
tra_1_E3_2 | 13772 | 3737.794 | 13166 | 0.9559977 | 3816.135 | 5660 | 0.4109788 | 3737.794 | 3816.135 | 3688.186 | 3816.135
tra_1_E3_3 | 17100 | 4293.903 | 14822 | 0.8667836 | 4371.355 | 10140 | 0.5929825 | 4293.903 | 4371.355 | 4324.224 | 4371.355