## Experiment
name | shape | length | width | height | VolFra | porosity | plate_thickness | des_modu
tra_1_A | cylinder | 18 | 18 | 20 | 0.237 | 76.3 | 1
tra_1_B | cylinder | 18 | 18 | 20 | 0.234 | 76.6 | 1
tra_1_C | cylinder | 18 | 18 | 20 | 0.18 | 82 | 1
tra_1_D | cylinder | 18 | 18 | 20 | 0.129 | 87.1 | 1
tra_1_E | cylinder | 18 | 18 | 20 | 0.178 | 82.2 | 1
tra_1_1 | cylinder | 18 | 18 | 20 | 0.3248079 | 67.51921 | 1 | 11.60502
tra_1_2 | cylinder | 18 | 18 | 20 | 0.2630671 | 73.69329 | 1 | 7.612471
tra_1_3 | cylinder | 18 | 18 | 20 | 0.2028108 | 79.71892 | 1 | 4.524545
tra_1_4 | cylinder | 18 | 18 | 20 | 0.2593556 | 74.06444 | 1 | 7.399187
tra_1_5 | cylinder | 18 | 18 | 20 | 0.2001473 | 79.98527 | 1 | 4.406484
tra_1_6 | cylinder | 18 | 18 | 20 | 0.1429912 | 85.70088 | 1 | 2.249114
tra_1_7 | cylinder | 18 | 18 | 20 | 0.1977895 | 80.22105 | 1 | 4.303274
tra_1_8 | cylinder | 18 | 18 | 20 | 0.1423144 | 85.76856 | 1 | 2.227873
tra_1_9 | cylinder | 18 | 18 | 20 | 0.08873876 | 91.12612 | 1 | 0.8662025
tra_1_2S | cylinder | 10 | 10 | 18 | 0.2630671 | 73.69329 | 1 | 7.612471
tra_1_5S | cylinder | 10 | 10 | 18 | 0.2593556 | 74.06444 | 1 | 4.406484
tra_1_8S | cylinder | 10 | 10 | 18 | 0.1423144 | 85.76856 | 1 | 2.227873

## 20190418_刘俭涛
name | shape | length | width | height | VolFra | porosity | cylinder：圆柱形试件； length：当试件为圆柱形时，长为横截面的直径； width：当试件为圆柱时，宽为试件的直径
tra_1_A | cylinder | 18 | 18 | 20 | 0.237 | 76.3
tra_1_B | cylinder | 18 | 18 | 20 | 0.234 | 76.6
tra_1_C | cylinder | 18 | 18 | 20 | 0.18 | 82
tra_1_D | cylinder | 18 | 18 | 20 | 0.129 | 87.1
tra_1_E | cylinder | 18 | 18 | 20 | 0.178 | 82.2
[8 empty] | name | length | width | height | VolFra | porosity
[8 empty] | tra_1_A | 18 | 18 | 20 | 0.237 | 76.3
[8 empty] | tra_1_B | 18 | 18 | 20 | 0.234 | 76.6
[8 empty] | tra_1_C | 18 | 18 | 20 | 0.18 | 82
[8 empty] | tra_1_D | 18 | 18 | 20 | 0.129 | 87.1
[8 empty] | tra_1_E | 18 | 18 | 20 | 0.178 | 82.2

## 20190507_所有骨小梁试件
name | shape | length | width | height | VolFra | porosity | plate_thickness
tra_1_1 | cylinder | 18 | 18 | 20 | 0.3248079 | 67.51921 | 1
tra_1_2 | cylinder | 18 | 18 | 20 | 0.2630671 | 73.69329 | 1
tra_1_3 | cylinder | 18 | 18 | 20 | 0.2028108 | 79.71892 | 1
tra_1_4 | cylinder | 18 | 18 | 20 | 0.2593556 | 74.06444 | 1
tra_1_5 | cylinder | 18 | 18 | 20 | 0.2001473 | 79.98527 | 1
tra_1_6 | cylinder | 18 | 18 | 20 | 0.1429912 | 85.70088 | 1
tra_1_7 | cylinder | 18 | 18 | 20 | 0.1977895 | 80.22105 | 1
tra_1_8 | cylinder | 18 | 18 | 20 | 0.1423144 | 85.76856 | 1
tra_1_9 | cylinder | 18 | 18 | 20 | 0.08873876 | 91.12612 | 1
tra_1_2S | cylinder | 10 | 10 | 18 | 0.2630671 | 73.69329 | 1
tra_1_5S | cylinder | 10 | 10 | 18 | 0.2593556 | 74.06444 | 1
tra_1_8S | cylinder | 10 | 10 | 18 | 0.1423144 | 85.76856 | 1