## modu_7
name | modu_0307 | modu_maxSlope
LY12_7_11_20190917_单引伸计+小夹具+皮筋 | 103890.9 | 116177.1
LY12_7_12_20190917_单引伸计+小夹具+皮筋 | 152139.8 | 154144.6
LY12_7_13_20190917_单引伸计+小夹具+皮筋 | 155620.5 | 171834.7
LY12_7_21_20190917_单引伸计+小夹具+皮筋 | 107549.9 | 120991.6
LY12_7_22_20190917_单引伸计+小夹具+皮筋 | 138759.9 | 157143.5
LY12_7_23_20190917_单引伸计+小夹具+皮筋 | 166920.6 | 181324.9
LY12_7_31_20190917_双引伸计+大夹具+弹簧 | 35714.65 | 37588.92
LY12_7_32_20190917_双引伸计+大夹具+弹簧 | 45046.48 | 51449.4
LY12_7_33_20190917_双引伸计+大夹具+弹簧 | 55050.89 | 56714.16
LY12_7_41_20190917_双引伸计+大夹具+弹簧 | 42006.15 | 44435.3
LY12_7_42_20190917_双引伸计+大夹具+弹簧 | 52044.06 | 53845.14
LY12_7_43_20190917_双引伸计+大夹具+弹簧 | 54050.96 | 55254.21
LY12_7_51_20190917_双引伸计+大夹具+弹簧 | 32132.61 | 31984.83
LY12_7_52_20190917_双引伸计+大夹具+弹簧 | 43817.84 | 49805.36
LY12_7_53_20190917_双引伸计+大夹具+弹簧 | 53216.91 | 57076.26
LY12_7_61_20190917_双引伸计+大夹具+皮筋 | 42231.21 | 43817.7
LY12_7_62_20190917_双引伸计+大夹具+皮筋 | 53410.23 | 54580.51
LY12_7_63_20190917_双引伸计+大夹具+皮筋 | 53062.9 | 55386.73
LY12_7_71_20190917_双引伸计+大夹具+皮筋 | 33682.93 | 35330.37
LY12_7_72_20190917_双引伸计+大夹具+皮筋 | 43313.21 | 48876.03
LY12_7_73_20190917_双引伸计+大夹具+皮筋 | 52355.66 | 55839.34
LY12_7_81_20190917_双引伸计+大夹具+皮筋 | 35468.62 | 38908.24
LY12_7_82_20190917_ 双引伸计+大夹具+皮筋 | 43678.67 | 51165.6
LY12_7_83_20190917_双引伸计+大夹具+皮筋 | 52273.22 | 55729.89
LY12_7_91_20190917_双引伸计+小夹具+皮筋 | 30959.3 | 37310.47
LY12_7_92_20190917_双引伸计+小夹具+皮筋 | 48449.47 | 56749.96
LY12_7_93_20190917_双引伸计+小夹具+皮筋 | 62777.08 | 68456.12
LY12_7_a1_20190917_双引伸计+小夹具+皮筋 | 49283.24 | 3918.908
LY12_7_a2_20190917_双引伸计+小夹具+皮筋 | 61324.96 | 63945.64
LY12_7_a3_20190917_双引伸计+小夹具+皮筋 | 62962.19 | 67849.93
LY12_7_b1_20190917_双引伸计+小夹具+皮筋 | 30073.52 | 9096.778
LY12_7_b2_20190917_双引伸计+小夹具+皮筋 | 45976.16 | 52740.84
LY12_7_b3_20190917_双引伸计+小夹具+皮筋 | 58619.95 | 62970.3
LY12_7_c1_20190917_双引伸计+小夹具+皮筋 | 2958.301 | 2656.214
LY12_7_c2_20190917_双引伸计+小夹具+皮筋 | 2225.769 | 3073.409
LY12_7_c3_20190917_双引伸计+小夹具+皮筋 | 104.2196 | 116.0744
LY12_7_c4_20190917_双引伸计+小夹具+皮筋 | 2857.425 | 3255.843
name | modu_0307 | modu_maxSlope
LY12_7_11 | 103890.9 | 116177.1
LY12_7_12 | 152139.8 | 154144.6
LY12_7_13 | 155620.5 | 171834.7
LY12_7_21 | 107549.9 | 120991.6
LY12_7_22 | 138759.9 | 157143.5
LY12_7_23 | 166920.6 | 181324.9
name | modu_0307 | modu_maxSlope
LY12_7_31 | 35714.65 | 37588.92
LY12_7_32 | 45046.48 | 51449.4
LY12_7_33 | 55050.89 | 56714.16
LY12_7_41 | 42006.15 | 44435.3
LY12_7_42 | 52044.06 | 53845.14
LY12_7_43 | 54050.96 | 55254.21
LY12_7_51 | 32132.61 | 31984.83
LY12_7_52 | 43817.84 | 49805.36
LY12_7_53 | 53216.91 | 57076.26
name | modu_0307 | modu_maxSlope
LY12_7_61 | 42231.21 | 43817.7
LY12_7_62 | 53410.23 | 54580.51
LY12_7_63 | 53062.9 | 55386.73
LY12_7_71 | 33682.93 | 35330.37
LY12_7_72 | 43313.21 | 48876.03
LY12_7_73 | 52355.66 | 55839.34
LY12_7_81 | 35468.62 | 38908.24
LY12_7_82 | 43678.67 | 51165.6
LY12_7_83 | 52273.22 | 55729.89
[7 empty] | 弹簧固定 | LY12_7_33 | 56714.16
[8 empty] | LY12_7_43 | 55254.21
[8 empty] | LY12_7_53 | 57076.26
[7 empty] | 皮筋固定 | LY12_7_63 | 55386.73
[8 empty] | LY12_7_73 | 55839.34
[8 empty] | LY12_7_83 | 55729.89
| 弹簧 |  |  | 皮筋
| LY12_7_33 | LY12_7_43 | LY12_7_53 | LY12_7_63 | LY12_7_73 | LY12_7_83
| 56714.16 | 55254.21 | 57076.26 | 55386.73 | 55839.34 | 55729.89
name | modu_0307 | modu_maxSlope
LY12_7_92 | 48449.47 | 56749.96
LY12_7_93 | 62777.08 | 68456.12
LY12_7_a2 | 61324.96 | 63945.64
LY12_7_a3 | 62962.19 | 67849.93
name | modu_0307 | modu_maxSlope
LY12_7_b1 | 30073.52 | 9096.778
LY12_7_b2 | 45976.16 | 52740.84
LY12_7_b3 | 58619.95 | 62970.3
LY12_7_c1 | 2958.301 | 2656.214
LY12_7_c2 | 2225.769 | 3073.409
LY12_7_c3 | 104.2196 | 116.0744
LY12_7_c4 | 2857.425 | 3255.843
|  | 试验次数 | Modulus_Mpa | Error_%
| 弹簧固定 | LY12_7_33 | 56714.16 | -13.0151
|  | LY12_7_43 | 55254.21 | -15.25428
|  | LY12_7_53 | 57076.26 | -12.45973
| 皮筋固定 | LY12_7_63 | 55386.73 | -15.05103
|  | LY12_7_73 | 55839.34 | -14.35685
|  | LY12_7_83 | 55729.89 | -14.52471
调整系数为0.15
|  | test pieces | Modulus_Mpa | Corrected_Mmodulus_MPa | Error_%
| 弹簧固定 | LY12_7_33 | 56714.16 | 66722.54 | -5.358106
|  | LY12_7_43 | 55254.21 | 65004.95 | -7.794391
|  | LY12_7_53 | 57076.26 | 67148.54 | -4.753848
| 皮筋固定 | LY12_7_63 | 55386.73 | 65160.86 | -7.573252
|  | LY12_7_73 | 55839.34 | 65693.34 | -6.817963
|  | LY12_7_83 | 55729.89 | 65564.58 | -7.000599