## 08.27
name | des_pre_modu | qua_pre_modu | test_modu_0307 | test_yieldL_0307 | test_yieldS_0307 | ult_load_0307 | test_modu_maxS | test_yieldL_maxS | test_yieldS_maxS | ult_load_maxS
las_6_21_2 | 1152.742 | 532.051 |  | 0 | 0 | 214 | 4107.109 | 0 | 0 | 214
las_6_21_3 | 1152.742 | 532.051 | 375.8818 | 0 | 0 | 216 | 14667.29 | 156 | 1.577306 | 216
las_6_21_4 | 1152.742 | 532.051 | 298.6815 | 908 | 9.180731 | 1416 | 5558.123 | 1296 | 13.10377 | 1416
las_6_22_2 | 1152.742 | 546.3021 | 345.5306 | 996 | 10.1213 | 1418 | 622.162 | 1356 | 13.77961 | 1418
las_6_22_3 | 1152.742 | 546.3021 | 387.8579 | 1336 | 13.57637 | 1472 | 652.849 | 1152 | 11.70657 | 1472
las_6_23_2 | 1152.742 | 540.041 | 374.1686 | 1212 | 12.29148 | 1342 | 444.5143 | 1292 | 13.1028 | 1342
las_6_23_3 | 1152.742 | 540.041 | 377.9374 | 1342 | 13.60987 | 1432 | 420.0596 | 1386 | 14.0561 | 1432
las_6_23_3 | 1152.742 | 540.041 | 377.9374 | 1342 | 13.60987 | 1432 | 420.0596 | 1386 | 14.0561 | 1432
las_6_61_2 | 1725.04 | 789.0852 | 512.2824 | 1432 | 14.5226 | 1496 | 585.6022 | 1430 | 14.50232 | 1496
las_6_61_3 | 1725.04 | 789.0852 | 512.7112 | 1546 | 15.67873 | 1728 | 566.7622 | 1700 | 17.24052 | 1728
las_6_62_2 | 1725.04 | 760.9942 | 503.2535 | 1288 | 12.9708 | 1564 | 559.8755 | 1520 | 15.30715 | 1564
las_6_62_3 | 1725.04 | 760.9942 | 508.7286 | 1598 | 16.09265 | 1782 | 720.9482 | 1720 | 17.32125 | 1782
las_6_63_2 | 1725.04 | 757.741 | 538.48 | 1330 | 13.38021 | 1448 | 606.731 | 1382 | 13.90335 | 1448
las_6_63_3 | 1725.04 | 757.741 | 541.3316 | 1566 | 15.75445 | 1930 | 663.3762 | 1874 | 18.85302 | 1930
las_6_71_2 | 1010.088 |  | 287.5132 | 732 | 7.401191 | 902 | 430.6188 | 838 | 8.472948 | 902
las_6_71_3 | 1010.088 |  | 256.9377 | 822 | 8.311174 | 874 | 689.7032 | 850 | 8.594279 | 874
las_6_72_2 | 1010.088 |  | 324.6858 | 740 | 7.527424 | 866 | 861.9185 | 852 | 8.66671 | 866
las_6_72_3 | 1010.088 |  | 270.5903 | 746 | 7.588457 | 798 | 388.002 | 788 | 8.01569 | 798
las_6_81_2 | 1665.536 | 656.4304 | 451.2602 | 1108 | 11.24809 | 1368 | 527.6461 | 1336 | 13.56268 | 1368
las_6_81_3 | 1665.536 | 656.4304 | 429.0638 | 1408 | 14.2936 | 1464 | 775.916 | 1398 | 14.19209 | 1464
las_6_82_2 | 1665.536 |  | 480.1072 | 1136 | 11.46294 | 1394 | 612.3587 | 1338 | 13.50124 | 1394
las_6_82_3 | 1665.536 |  | 451.8663 | 1424 | 14.36903 | 1468 | 680.1597 | 1380 | 13.92505 | 1468
las_6_83_2 | 1665.536 | 800.0261 | 473.8533 | 1132 | 11.44558 | 1268 | 591.9486 | 1168 | 11.80957 | 1268
las_6_83_3 | 1665.536 | 800.0261 | 483.1356 | 1346 | 13.60932 | 1530 | 574.0531 | 1486 | 15.02485 | 1530
las_6_91_2 | 2083.513 | 661.4576 | 591.6988 | 1432 | 14.55191 | 1724 | 679.7723 | 1672 | 16.99078 | 1724
las_6_91_3 | 2083.513 | 661.4576 | 530.5134 | 1416 | 14.38932 | 1466 | 612.7758 | 1352 | 13.73896 | 1466
las_6_92_2 | 2083.513 |  | 544.8318 | 1456 | 14.81072 | 1712 | 670.4327 | 1644 | 16.72309 | 1712
las_6_92_2 | 2083.513 |  | 544.8318 | 1456 | 14.81072 | 1712 | 670.4327 | 1644 | 16.72309 | 1712
las_6_92_3 | 2083.513 |  | 582.8133 | 1720 | 17.49618 | 1746 | 687.1398 | 1744 | 17.74031 | 1746
las_6_92_3 | 2083.513 |  | 582.8133 | 1720 | 17.49618 | 1746 | 687.1398 | 1744 | 17.74031 | 1746
las_6_93_2 | 2083.513 | 818.3388 | 637.7163 | 1402 | 14.23269 | 1626 | 709.1432 | 1562 | 15.85697 | 1626
las_6_93_3 | 2083.513 | 818.3388 | 630.8119 | 1688 | 17.13608 | 1754 | 767.5453 | 1356 | 13.76571 | 1754

## 0827分析
name | des_pre_modu | qua_pre_modu | test_modu_0307 | test_yieldL_0307 | test_yieldS_0307 | ult_load_0307 | test_modu_maxS | test_yieldL_maxS | test_yieldS_maxS | ult_load_maxS
las_6_21_2 | 1152.742 | 532.051 |  | 0 | 0 | 214 | 4107.109 | 0 | 0 | 214
las_6_21_3 | 1152.742 | 532.051 | 375.8818 | 0 | 0 | 216 | 14667.29 | 156 | 1.577306 | 216
las_6_21_4 | 1152.742 | 532.051 | 298.6815 | 908 | 9.180731 | 1416 | 5558.123 | 1296 | 13.10377 | 1416
las_6_22_2 | 1152.742 | 546.3021 | 345.5306 | 996 | 10.1213 | 1418 | 622.162 | 1356 | 13.77961 | 1418
las_6_22_3 | 1152.742 | 546.3021 | 387.8579 | 1336 | 13.57637 | 1472 | 652.849 | 1152 | 11.70657 | 1472
las_6_23_2 | 1152.742 | 540.041 | 374.1686 | 1212 | 12.29148 | 1342 | 444.5143 | 1292 | 13.1028 | 1342
las_6_23_3 | 1152.742 | 540.041 | 377.9374 | 1342 | 13.60987 | 1432 | 420.0596 | 1386 | 14.0561 | 1432
las_6_23_3 | 1152.742 | 540.041 | 377.9374 | 1342 | 13.60987 | 1432 | 420.0596 | 1386 | 14.0561 | 1432
las_6_61_2 | 1725.04 | 789.0852 | 512.2824 | 1432 | 14.5226 | 1496 | 585.6022 | 1430 | 14.50232 | 1496
las_6_61_3 | 1725.04 | 789.0852 | 512.7112 | 1546 | 15.67873 | 1728 | 566.7622 | 1700 | 17.24052 | 1728
las_6_62_2 | 1725.04 | 760.9942 | 503.2535 | 1288 | 12.9708 | 1564 | 559.8755 | 1520 | 15.30715 | 1564
las_6_62_3 | 1725.04 | 760.9942 | 508.7286 | 1598 | 16.09265 | 1782 | 720.9482 | 1720 | 17.32125 | 1782
las_6_63_2 | 1725.04 | 757.741 | 538.48 | 1330 | 13.38021 | 1448 | 606.731 | 1382 | 13.90335 | 1448
las_6_63_3 | 1725.04 | 757.741 | 541.3316 | 1566 | 15.75445 | 1930 | 663.3762 | 1874 | 18.85302 | 1930
las_6_81_2 | 1665.536 | 656.4304 | 451.2602 | 1108 | 11.24809 | 1368 | 527.6461 | 1336 | 13.56268 | 1368
las_6_81_3 | 1665.536 | 656.4304 | 429.0638 | 1408 | 14.2936 | 1464 | 775.916 | 1398 | 14.19209 | 1464
las_6_83_2 | 1665.536 | 800.0261 | 473.8533 | 1132 | 11.44558 | 1268 | 591.9486 | 1168 | 11.80957 | 1268
las_6_83_3 | 1665.536 | 800.0261 | 483.1356 | 1346 | 13.60932 | 1530 | 574.0531 | 1486 | 15.02485 | 1530
las_6_91_2 | 2083.513 | 661.4576 | 591.6988 | 1432 | 14.55191 | 1724 | 679.7723 | 1672 | 16.99078 | 1724
las_6_91_3 | 2083.513 | 661.4576 | 530.5134 | 1416 | 14.38932 | 1466 | 612.7758 | 1352 | 13.73896 | 1466
las_6_93_2 | 2083.513 | 818.3388 | 637.7163 | 1402 | 14.23269 | 1626 | 709.1432 | 1562 | 15.85697 | 1626
las_6_93_3 | 2083.513 | 818.3388 | 630.8119 | 1688 | 17.13608 | 1754 | 767.5453 | 1356 | 13.76571 | 1754
name | des_pre_modu | qua_pre_modu | test_modu_0307 | test_yieldL_0307 | test_yieldS_0307 | ult_load_0307
las_6_21_4 | 1152.742 | 532.051 | 298.6815 | 908 | 9.180731 | 1416 | 18.24004 | 10.82241
las_6_22_3 | 1152.742 | 546.3021 | 387.8579 | 1336 | 13.57637 | 1472 | 18.24004 | 11.0202
las_6_23_3 | 1152.742 | 540.041 | 377.9374 | 1342 | 13.60987 | 1432 | 18.24004 | 10.93316
las_6_61_3 | 1725.04 | 789.0852 | 512.7112 | 1546 | 15.67873 | 1728 | 24.94347 | 14.44234
las_6_62_3 | 1725.04 | 760.9942 | 508.7286 | 1598 | 16.09265 | 1782 | 24.94347 | 14.06556
las_6_63_3 | 1725.04 | 757.741 | 541.3316 | 1566 | 15.75445 | 1930 | 24.94347 | 14.02558
las_6_81_3 | 1665.536 | 656.4304 | 429.0638 | 1408 | 14.2936 | 1464
las_6_83_3 | 1665.536 | 800.0261 | 483.1356 | 1346 | 13.60932 | 1530
las_6_91_3 | 2083.513 | 661.4576 | 530.5134 | 1416 | 14.38932 | 1466
las_6_93_3 | 2083.513 | 818.3388 | 630.8119 | 1688 | 17.13608 | 1754
打印件质量分析-体占比
0.1904085
0.1308206
0.1579547
0.1591776
[14 empty] | 测算体占比 | 平均值 | 方差 | 同一设计件标准差 | 标准差 | 0.1919678
|  | real_vol_fra | design_vol_fra | Error_vol_frac | Error_ave | [7 empty] | las_6_21 | 0.191414 | 0.1919678 | 3.067744e-07 | 0.0005090929 | 0.005069528
| las_6_21 | 0.191414 | 0.246 | -22.18944 | -21.96429 |  |  | num_peice | real_vol_frac | design_vol_fra | Error_vol_fra |  | las_6_22 | 0.1926431 |  | 4.56011e-07
| las_6_22 | 0.1926431 | 0.246 | -21.68978 |  |  |  | lattice_2 | 0.1919678 | 0.246 | -21.96429 |  | las_6_23 | 0.1918464 |  | 1.474129e-08
| las_6_23 | 0.1918464 | 0.246 | -22.01364 |  |  |  | lattice_6 | 0.1904085 | 0.254 | -25.03601 |  | las_6_61 | 0.1923213 | 0.1904085 | 3.658699e-06 | 0.001360188
| las_6_61 | 0.1923213 | 0.254 | -24.28295 | -25.03601 |  |  | lattice_7 | 0.1308206 | 0.187 | -30.04247 |  | las_6_62 | 0.1892757 |  | 1.283374e-06
| las_6_62 | 0.1892757 | 0.254 | -25.48202 |  |  |  | lattice_8 | 0.1579547 | 0.224 | -29.48451 |  | las_6_63 | 0.1896286 |  | 6.082622e-07
| las_6_63 | 0.1896286 | 0.254 | -25.34306 |  |  |  | lattice_9 | 0.1591776 | 0.243 | -34.49483 |  | las_6_71 | 0.1244283 | 0.1308206 | 4.086192e-05 | 0.006392333
| las_6_71 | 0.1244283 | 0.187 | -33.46083 | -30.04247 | [7 empty] | las_6_72 | 0.1372129 |  | 4.086192e-05
| las_6_72 | 0.1372129 | 0.187 | -26.62411 | [8 empty] | las_6_81 | 0.1588065 | 0.1579547 | 7.255947e-07 | 0.009453989
| las_6_81 | 0.1588065 | 0.224 | -29.10424 | -29.48451 | [7 empty] | las_6_82 | 0.1459736 |  | 0.000143547
| las_6_82 | 0.1459736 | 0.224 | -34.83322 | [8 empty] | las_6_83 | 0.169084 |  | 0.0001238611
| las_6_83 | 0.169084 | 0.224 | -24.51608 | [8 empty] | las_6_91 | 0.1593914 | 0.1591776 | 4.574811e-08 | 0.008954841
| las_6_91 | 0.1593914 | 0.243 | -34.40681 | -34.49483 | [7 empty] | las_6_92 | 0.1481048 |  | 0.0001226064
| las_6_92 | 0.1481048 | 0.243 | -39.05153 | [8 empty] | las_6_93 | 0.1700364 |  | 0.0001179154
| las_6_93 | 0.1700364 | 0.243 | -30.02615
打印件测试：模量，屈服强度分析
name | des_pre_modu | des_pre_yield | qua_pre_modu | qua_pre_yield | test_modu_0307 | test_yieldL_0307 | test_yieldS_0307 | ult_load_0307 |  | name | des_pre_modu | des_pre_yield | qua_pre_modu | qua_pre_yield | test_modu_0307 | test_yieldL_0307 | test_yieldS_0307 | ult_load_0307
las_6_21_2 | 1152.742 | 18.24004 | 532.051 | 10.82241 |  | 0 | 0 | 214 |  | las_6_21_4 | 1152.742 | 18.24004 | 532.051 | 10.82241 | 298.6815 | 908 | 9.180731 | 1416
las_6_21_3 | 1152.742 | 18.24004 | 532.051 | 10.82241 | 375.8818 | 0 | 0 | 216 |  | las_6_22_3 | 1152.742 | 18.24004 | 546.3021 | 11.0202 | 387.8579 | 1336 | 13.57637 | 1472
las_6_21_4 | 1152.742 | 18.24004 | 532.051 | 10.82241 | 298.6815 | 908 | 9.180731 | 1416 |  | las_6_23_3 | 1152.742 | 18.24004 | 540.041 | 10.93316 | 377.9374 | 1342 | 13.60987 | 1432
las_6_22_2 | 1152.742 | 18.24004 | 546.3021 | 11.0202 | 345.5306 | 996 | 10.1213 | 1418 |  | las_6_61_3 | 1725.04 | 24.94347 | 789.0852 | 14.44234 | 512.7112 | 1546 | 15.67873 | 1728
las_6_22_3 | 1152.742 | 18.24004 | 546.3021 | 11.0202 | 387.8579 | 1336 | 13.57637 | 1472 |  | las_6_62_3 | 1725.04 | 24.94347 | 760.9942 | 14.06556 | 508.7286 | 1598 | 16.09265 | 1782
las_6_23_2 | 1152.742 | 18.24004 | 540.041 | 10.93316 | 374.1686 | 1212 | 12.29148 | 1342 |  | las_6_63_3 | 1725.04 | 24.94347 | 757.741 | 14.02558 | 541.3316 | 1566 | 15.75445 | 1930
las_6_23_3 | 1152.742 | 18.24004 | 540.041 | 10.93316 | 377.9374 | 1342 | 13.60987 | 1432 |  | las_6_81_3 | 1665.536 | 24.58764 | 656.4304 | 12.60469 | 429.0638 | 1408 | 14.2936 | 1464
las_6_61_2 | 1725.04 | 24.94347 | 789.0852 | 14.44234 | 512.2824 | 1432 | 14.5226 | 1496 |  | las_6_83_3 | 1665.536 | 24.58764 | 800.0261 | 14.53518 | 483.1356 | 1346 | 13.60932 | 1530
las_6_61_3 | 1725.04 | 24.94347 | 789.0852 | 14.44234 | 512.7112 | 1546 | 15.67873 | 1728 |  | las_6_91_3 | 2083.513 | 28.92023 | 661.4576 | 12.67868 | 530.5134 | 1416 | 14.38932 | 1466
las_6_62_2 | 1725.04 | 24.94347 | 760.9942 | 14.06556 | 503.2535 | 1288 | 12.9708 | 1564 |  | las_6_93_3 | 2083.513 | 28.92023 | 818.3388 | 14.77701 | 630.8119 | 1688 | 17.13608 | 1754
las_6_62_3 | 1725.04 | 24.94347 | 760.9942 | 14.06556 | 508.7286 | 1598 | 16.09265 | 1782
las_6_63_2 | 1725.04 | 24.94347 | 757.741 | 14.02558 | 538.48 | 1330 | 13.38021 | 1448
las_6_63_3 | 1725.04 | 24.94347 | 757.741 | 14.02558 | 541.3316 | 1566 | 15.75445 | 1930
las_6_71_2 | 1010.088 | 17.28506 |  |  | 287.5132 | 732 | 7.401191 | 902 |  | name | des_pre_modu | qua_pre_modu | test_modu_0307 | Error_des | Error_qua | pro_des | pro_qua
las_6_71_3 | 1010.088 | 17.28506 |  |  | 256.9377 | 822 | 8.311174 | 874 |  | las_6_21_4 | 1152.742 | 532.051 | 298.6815 | -74.08948 | -43.86224 | 0.2591052 | 0.5613776
las_6_72_2 | 1010.088 | 17.28506 |  |  | 324.6858 | 740 | 7.527424 | 866 |  | las_6_22_3 | 1152.742 | 546.3021 | 387.8579 | -66.35346 | -29.00303 | 0.3364654 | 0.7099697
las_6_72_3 | 1010.088 | 17.28506 |  |  | 270.5903 | 746 | 7.588457 | 798 |  | las_6_23_3 | 1152.742 | 540.041 | 377.9374 | -67.21407 | -30.01692 | 0.3278593 | 0.6998308
las_6_81_2 | 1665.536 | 24.58764 | 656.4304 | 12.60469 | 451.2602 | 1108 | 11.24809 | 1368 |  | las_6_61_3 | 1725.04 | 789.0852 | 512.7112 | -70.2783 | -35.0246 | 0.297217 | 0.649754
las_6_81_3 | 1665.536 | 24.58764 | 656.4304 | 12.60469 | 429.0638 | 1408 | 14.2936 | 1464 |  | las_6_62_3 | 1725.04 | 760.9942 | 508.7286 | -70.50917 | -33.14947 | 0.2949083 | 0.6685053
las_6_82_2 | 1665.536 | 24.58764 |  |  | 480.1072 | 1136 | 11.46294 | 1394 |  | las_6_63_3 | 1725.04 | 757.741 | 541.3316 | -68.61919 | -28.55981 | 0.3138081 | 0.7144019
las_6_82_3 | 1665.536 | 24.58764 |  |  | 451.8663 | 1424 | 14.36903 | 1468 |  | las_6_81_3 | 1665.536 | 656.4304 | 429.0638 | -74.2387 | -34.63681 | 0.257613 | 0.6536319
las_6_83_2 | 1665.536 | 24.58764 | 800.0261 | 14.53518 | 473.8533 | 1132 | 11.44558 | 1268 |  | las_6_83_3 | 1665.536 | 800.0261 | 483.1356 | -70.99218 | -39.61002 | 0.2900782 | 0.6038998
las_6_83_3 | 1665.536 | 24.58764 | 800.0261 | 14.53518 | 483.1356 | 1346 | 13.60932 | 1530 |  | las_6_91_3 | 2083.513 | 661.4576 | 530.5134 | -74.53756 | -19.79631 | 0.2546244 | 0.8020369
las_6_91_2 | 2083.513 | 28.92023 | 661.4576 | 12.67868 | 591.6988 | 1432 | 14.55191 | 1724 |  | las_6_93_3 | 2083.513 | 818.3388 | 630.8119 | -69.72364 | -22.91556 | 0.3027636 | 0.7708444
las_6_91_3 | 2083.513 | 28.92023 | 661.4576 | 12.67868 | 530.5134 | 1416 | 14.38932 | 1466
las_6_92_2 | 2083.513 | 28.92023 |  |  | 544.8318 | 1456 | 14.81072 | 1712
las_6_92_2 | 2083.513 | 28.92023 |  |  | 544.8318 | 1456 | 14.81072 | 1712 |  |  |  | des_pre_yield | qua_pre_yield | test_yieldS_0307 | Error_des | Error_qua | pro_des | pro_qua
las_6_92_3 | 2083.513 | 28.92023 |  |  | 582.8133 | 1720 | 17.49618 | 1746 |  |  | las_6_21_4 | 18.24004 | 10.82241 | 9.180731 | -49.66716 | -15.16926 | 0.5033284 | 0.8483074
las_6_92_3 | 2083.513 | 28.92023 |  |  | 582.8133 | 1720 | 17.49618 | 1746 |  |  | las_6_22_3 | 18.24004 | 11.0202 | 13.57637 | -25.56833 | 23.19529 | 0.7443167 | 1.231953
las_6_93_2 | 2083.513 | 28.92023 | 818.3388 | 14.77701 | 637.7163 | 1402 | 14.23269 | 1626 |  |  | las_6_23_3 | 18.24004 | 10.93316 | 13.60987 | -25.38464 | 24.48246 | 0.7461536 | 1.244825
las_6_93_3 | 2083.513 | 28.92023 | 818.3388 | 14.77701 | 630.8119 | 1688 | 17.13608 | 1754 |  |  | las_6_61_3 | 24.94347 | 14.44234 | 15.67873 | -37.14293 | 8.560932 | 0.6285707 | 1.085609
打印件质量测算参数 | [10 empty] | las_6_62_3 | 24.94347 | 14.06556 | 16.09265 | -35.48352 | 14.41172 | 0.6451648 | 1.144117
[11 empty] | las_6_63_3 | 24.94347 | 14.02558 | 15.75445 | -36.83939 | 12.32651 | 0.6316061 | 1.123265
[11 empty] | las_6_81_3 | 24.58764 | 12.60469 | 14.2936 | -41.86671 | 13.3991 | 0.5813329 | 1.133991
| length | width | height | Plate_thickness | weight | diameter | aperture | density | volume_fraction | description | las_6_83_3 | 24.58764 | 14.53518 | 13.60932 | -44.64975 | -6.369758 | 0.5535025 | 0.9363024
las_6_21 | 9.93 | 9.96 | 22.2 | 1 | 2.7 |  |  | 4.5 | 0.191414 |  | las_6_91_3 | 28.92023 | 12.67868 | 14.38932 | -50.24478 | 13.49227 | 0.4975522 | 1.134923
las_6_22 | 9.93 | 9.91 | 22.23 | 1 | 2.7 |  |  | 4.5 | 0.1926431 |  | las_6_93_3 | 28.92023 | 14.77701 | 17.13608 | -40.74707 | 15.96447 | 0.5925293 | 1.159645
las_6_23 | 9.93 | 9.93 | 22.25 | 1 | 2.7 |  |  | 4.5 | 0.1918464
las_6_61 | 9.93 | 9.93 | 22.2 | 1 | 2.7 |  |  | 4.5 | 0.1923213
las_6_62 | 9.93 | 10 | 22.3 | 1 | 2.7 |  |  | 4.5 | 0.1892757
las_6_63 | 9.95 | 9.99 | 22.23 | 1 | 2.7 |  |  | 4.5 | 0.1896286
las_6_71 | 9.94 | 9.95 | 22.24 | 1 | 2.1 |  |  | 4.5 | 0.1244283
las_6_72 | 9.91 | 9.92 | 22.21 | 1 | 2.2 |  |  | 4.5 | 0.1372129
las_6_81 | 9.93 | 9.92 | 22.24 | 1 | 2.4 |  |  | 4.5 | 0.1588065
las_6_82 | 9.95 | 9.96 | 22.26 | 1 | 2.3 |  |  | 4.5 | 0.1459736
las_6_83 | 9.96 | 9.93 | 22.21 | 1 | 2.5 |  |  | 4.5 | 0.169084
las_6_91 | 9.91 | 9.93 | 22.2 | 1 | 2.4 |  |  | 4.5 | 0.1593914
las_6_92 | 9.91 | 9.92 | 22.25 | 1 | 2.3 |  |  | 4.5 | 0.1481048
las_6_93 | 9.92 | 9.93 | 22.23 | 1 | 2.5 |  |  | 4.5 | 0.1700364
强度和屈服数据分析
|  |  | name | des_pre_modu | des_pre_yield | qua_pre_modu | qua_pre_yield | test_modu_0307 | test_yieldL_0307 | test_yieldS_0307 | ult_load_0307
|  |  | las_8_31_2 | 2048.385 | 28.54409 | 5541.41 | 58.6995 | 2767.421 | 5156 | 50.49437 | 6102
|  |  | las_8_31_3 | 2048.385 | 28.54409 | 5541.41 | 58.6995 | 2658.347 | 5940 | 58.17233 | 6042
|  |  | las_8_32_2 | 2048.385 | 28.54409 | 5472.421 | 58.16108 | 2892.93 | 5614 | 54.87073 | 6184
|  |  | las_8_32_3 | 2048.385 | 28.54409 | 5472.421 | 58.16108 | 2856.898 | 6266 | 61.24332 | 6288
|  |  | las_8_33_2 | 2048.385 | 28.54409 | 5589.441 | 59.0245 | 2898.238 | 5642 | 55.1444 | 6360
|  |  | las_8_33_3 | 2048.385 | 28.54409 | 5589.441 | 59.0245 | 2899.694 | 6420 | 62.7485 | 6576
|  |  | las_8_51_2 | 3297.36 | 40.03456 | 9795.5 | 90.43913 | 5533.606 | 10532 | 103.6549 | 10860
|  |  | las_8_51_3 | 3297.36 | 40.03456 | 9795.5 | 90.43913 | 6314.453 | 11440 | 112.5913 | 11986
|  |  | las_8_52_2 | 3297.36 | 40.03456 | 8948.641 | 84.30124 | 5625.072 | 0 | 0 | 10566
|  |  | las_8_52_3 | 3297.36 | 40.03456 | 8948.641 | 84.30124 | 6490.001 | 11518 | 111.034 | 12442
|  |  | las_8_53_2 | 3297.36 | 40.03456 | 10107.38 | 92.65846 | 6103.339 | 10550 | 102.9132 | 11188
|  |  | las_8_53_3 | 3297.36 | 40.03456 | 10107.38 | 92.65846 | 6367.431 | 11754 | 114.658 | 12134
|  |  | las_8_41_2 | 2046.433 | 28.5232 | 6429.669 | 65.58752 | 2933.032 | 5720 | 55.85158 | 6282
|  |  | las_8_41_3 | 2046.433 | 28.5232 | 6429.669 | 65.58752 | 3016.513 | 6426 | 62.74514 | 6472
|  |  | las_8_42_2 | 2046.433 | 28.5232 | 8280.498 | 79.37855 | 2975.436 | 0 | 0 | 5566
|  |  | las_8_42_3 | 2046.433 | 28.5232 | 8280.498 | 79.37855 | 3150.418 | 6010 | 58.68315 | 6316
|  |  | las_8_43_2 | 2046.433 | 28.5232 | 8277.542 | 79.32689 | 3255.604 | 5840 | 56.08116 | 6034
|  |  | las_8_43_3 | 2046.433 | 28.5232 | 8277.542 | 79.32689 | 3241.395 | 6488 | 62.30386 | 6824
|  |  | las_8_61_2 | 5120.207 | 55.29185 | 6361.291 | 65.03316 | 4226.975 | 0 | 0 | 7690
|  |  | las_8_61_3 | 5120.207 | 55.29185 | 6361.291 | 65.03316 | 4551.781 | 8520 | 82.86366 | 9180
|  |  | las_8_62_2 | 5120.207 | 55.29185 | 6365.291 | 65.03949 | 4771.548 | 7506 | 72.93015 | 8098
|  |  | las_8_62_3 | 5120.207 | 55.29185 | 6365.291 | 65.03949 | 4488.653 | 8668 | 84.22043 | 9024
|  |  | las_8_63_2 | 5120.207 | 55.29185 | 6445.126 | 65.65414 | 4127.611 | 7866 | 76.65412 | 8636
|  |  | las_8_63_3 | 5120.207 | 55.29185 | 6445.126 | 65.65414 | 4244.704 | 8818 | 85.93135 | 8964
|  |  | las_8_71_2 | 7455.319 | 73.15973 | 14302.91 | 121.6475 | 7990.707 | 13558 | 129.2997 | 13816
|  |  | las_8_71_3 | 7455.319 | 73.15973 | 14302.91 | 121.6475 | 8798.714 | 14800 | 141.1443 | 15516
|  |  | las_8_72_2 | 7455.319 | 73.15973 | 14328.99 | 121.8589 | 8007.101 | 13842 | 132.5248 | 14832
|  |  | las_8_72_3 | 7455.319 | 73.15973 | 14328.99 | 121.8589 | 8764.014 | 15354 | 147.0008 | 15666
|  |  | las_8_73_2 | 7455.319 | 73.15973 | 13483.17 | 115.9966 | 7718.809 | 13836 | 131.0555 | 14282
|  |  | las_8_73_3 | 7455.319 | 73.15973 | 13483.17 | 115.9966 | 8927.859 | 15024 | 142.3083 | 15698
|  |  | las_8_81_2 | 2046.433 | 28.5232 | 8201.136 | 78.82408 | 2893.464 | 5824 | 56.86706 | 6368
|  |  | las_8_81_3 | 2046.433 | 28.5232 | 8201.136 | 78.82408 | 2886.579 | 6382 | 62.31552 | 6466
|  |  | las_8_82_2 | 2046.433 | 28.5232 | 6509.683 | 66.14254 | 2656.406 | 5898 | 57.58956 | 6420
|  |  | las_8_82_3 | 2046.433 | 28.5232 | 6509.683 | 66.14254 | 2787.481 | 6210 | 60.636 | 6304
|  |  | las_8_83_2 | 2046.433 | 28.5232 | 8277.542 | 79.32689 | 3042.553 | 5358 | 51.45254 | 5432
|  |  | las_8_83_3 | 2046.433 | 28.5232 | 8277.542 | 79.32689 | 3005.861 | 5924 | 56.8878 | 6208