## 08.27
name | des_pre_modu | des_pre_yield | qua_pre_modu | qua_pre_yield | test_modu_0307 | test_yieldL_0307 | test_yieldS_0307 | ult_load_0307 | test_modu_maxS | test_yieldL_maxS | test_yieldS_maxS | ult_load_maxS
las_6_21_2 | 1152.742 | 18.24004 | 532.051 | 10.82241 |  | 0 | 0 | 214 | 4107.109 | 0 | 0 | 214
las_6_21_3 | 1152.742 | 18.24004 | 532.051 | 10.82241 | 375.8818 | 0 | 0 | 216 | 14667.29 | 156 | 1.577306 | 216
las_6_21_4 | 1152.742 | 18.24004 | 532.051 | 10.82241 | 298.6815 | 908 | 9.180731 | 1416 | 5558.123 | 1296 | 13.10377 | 1416
las_6_22_2 | 1152.742 | 18.24004 | 546.3021 | 11.0202 | 345.5306 | 996 | 10.1213 | 1418 | 622.162 | 1356 | 13.77961 | 1418
las_6_22_3 | 1152.742 | 18.24004 | 546.3021 | 11.0202 | 387.8579 | 1336 | 13.57637 | 1472 | 652.849 | 1152 | 11.70657 | 1472
las_6_23_2 | 1152.742 | 18.24004 | 540.041 | 10.93316 | 374.1686 | 1212 | 12.29148 | 1342 | 444.5143 | 1292 | 13.1028 | 1342
las_6_23_3 | 1152.742 | 18.24004 | 540.041 | 10.93316 | 377.9374 | 1342 | 13.60987 | 1432 | 420.0596 | 1386 | 14.0561 | 1432
las_6_61_2 | 1725.04 | 24.94347 | 789.0852 | 14.44234 | 512.2824 | 1432 | 14.5226 | 1496 | 585.6022 | 1430 | 14.50232 | 1496
las_6_61_3 | 1725.04 | 24.94347 | 789.0852 | 14.44234 | 512.7112 | 1546 | 15.67873 | 1728 | 566.7622 | 1700 | 17.24052 | 1728
las_6_62_2 | 1725.04 | 24.94347 | 760.9942 | 14.06556 | 503.2535 | 1288 | 12.9708 | 1564 | 559.8755 | 1520 | 15.30715 | 1564
las_6_62_3 | 1725.04 | 24.94347 | 760.9942 | 14.06556 | 508.7286 | 1598 | 16.09265 | 1782 | 720.9482 | 1720 | 17.32125 | 1782
las_6_63_2 | 1725.04 | 24.94347 | 757.741 | 14.02558 | 538.48 | 1330 | 13.38021 | 1448 | 606.731 | 1382 | 13.90335 | 1448
las_6_63_3 | 1725.04 | 24.94347 | 757.741 | 14.02558 | 541.3316 | 1566 | 15.75445 | 1930 | 663.3762 | 1874 | 18.85302 | 1930
las_6_71_2 | 1010.088 | 17.28506 |  |  | 287.5132 | 732 | 7.401191 | 902 | 430.6188 | 838 | 8.472948 | 902
las_6_71_3 | 1010.088 | 17.28506 |  |  | 256.9377 | 822 | 8.311174 | 874 | 689.7032 | 850 | 8.594279 | 874
las_6_72_2 | 1010.088 | 17.28506 |  |  | 324.6858 | 740 | 7.527424 | 866 | 861.9185 | 852 | 8.66671 | 866
las_6_72_3 | 1010.088 | 17.28506 |  |  | 270.5903 | 746 | 7.588457 | 798 | 388.002 | 788 | 8.01569 | 798
las_6_81_2 | 1665.536 | 24.58764 | 656.4304 | 12.60469 | 451.2602 | 1108 | 11.24809 | 1368 | 527.6461 | 1336 | 13.56268 | 1368
las_6_81_3 | 1665.536 | 24.58764 | 656.4304 | 12.60469 | 429.0638 | 1408 | 14.2936 | 1464 | 775.916 | 1398 | 14.19209 | 1464
las_6_82_2 | 1665.536 | 24.58764 |  |  | 480.1072 | 1136 | 11.46294 | 1394 | 612.3587 | 1338 | 13.50124 | 1394
las_6_82_3 | 1665.536 | 24.58764 |  |  | 451.8663 | 1424 | 14.36903 | 1468 | 680.1597 | 1380 | 13.92505 | 1468
las_6_83_2 | 1665.536 | 24.58764 | 800.0261 | 14.53518 | 473.8533 | 1132 | 11.44558 | 1268 | 591.9486 | 1168 | 11.80957 | 1268
las_6_83_3 | 1665.536 | 24.58764 | 800.0261 | 14.53518 | 483.1356 | 1346 | 13.60932 | 1530 | 574.0531 | 1486 | 15.02485 | 1530
las_6_91_2 | 2083.513 | 28.92023 | 661.4576 | 12.67868 | 591.6988 | 1432 | 14.55191 | 1724 | 679.7723 | 1672 | 16.99078 | 1724
las_6_91_3 | 2083.513 | 28.92023 | 661.4576 | 12.67868 | 530.5134 | 1416 | 14.38932 | 1466 | 612.7758 | 1352 | 13.73896 | 1466
las_6_92_2 | 2083.513 | 28.92023 |  |  | 544.8318 | 1456 | 14.81072 | 1712 | 670.4327 | 1644 | 16.72309 | 1712
las_6_92_2 | 2083.513 | 28.92023 |  |  | 544.8318 | 1456 | 14.81072 | 1712 | 670.4327 | 1644 | 16.72309 | 1712
las_6_92_3 | 2083.513 | 28.92023 |  |  | 582.8133 | 1720 | 17.49618 | 1746 | 687.1398 | 1744 | 17.74031 | 1746
las_6_92_3 | 2083.513 | 28.92023 |  |  | 582.8133 | 1720 | 17.49618 | 1746 | 687.1398 | 1744 | 17.74031 | 1746
las_6_93_2 | 2083.513 | 28.92023 | 818.3388 | 14.77701 | 637.7163 | 1402 | 14.23269 | 1626 | 709.1432 | 1562 | 15.85697 | 1626
las_6_93_3 | 2083.513 | 28.92023 | 818.3388 | 14.77701 | 630.8119 | 1688 | 17.13608 | 1754 | 767.5453 | 1356 | 13.76571 | 1754