## 09.26
name | des_pre_modu | des_pre_yield | qua_pre_modu | qua_pre_yield | test_modu_0307 | test_yieldL_0307 | test_yieldS_0307 | ult_load_0307 | test_modu_maxS | test_yieldL_maxS | test_yieldS_maxS | ult_load_maxS
las_8_31_2 | 2048.385 | 28.54409 | 5541.41 | 58.6995 | 2767.421 | 5156 | 50.49437 | 6102 | 3669.2 | 5968 | 58.44654 | 6102
las_8_31_3 | 2048.385 | 28.54409 | 5541.41 | 58.6995 | 2658.347 | 5940 | 58.17233 | 6042 | 3166.371 | 5882 | 57.60432 | 6042
las_8_32_2 | 2048.385 | 28.54409 | 5472.421 | 58.16108 | 2892.93 | 5614 | 54.87073 | 6184 | 3474.954 | 5864 | 57.31421 | 6184
las_8_32_3 | 2048.385 | 28.54409 | 5472.421 | 58.16108 | 2856.898 | 6266 | 61.24332 | 6288 | 3030.428 | 6232 | 60.91101 | 6288
las_8_33_2 | 2048.385 | 28.54409 | 5589.441 | 59.0245 | 2898.238 | 5642 | 55.1444 | 6360 | 3283.091 | 6080 | 59.42537 | 6360
las_8_33_3 | 2048.385 | 28.54409 | 5589.441 | 59.0245 | 2899.694 | 6420 | 62.7485 | 6576 | 3161.8 | 6526 | 63.78454 | 6576
las_8_51_2 | 3297.36 | 40.03456 | 9795.5 | 90.43913 | 5533.606 | 10532 | 103.6549 | 10860 | 6097.159 | 10328 | 101.6471 | 10860
las_8_51_3 | 3297.36 | 40.03456 | 9795.5 | 90.43913 | 6314.453 | 11440 | 112.5913 | 11986 | 6792.809 | 11766 | 115.7998 | 11986
las_8_52_2 | 3297.36 | 40.03456 | 8948.641 | 84.30124 | 5625.072 | 0 | 0 | 10566 | 6185.261 | 9914 | 95.57137 | 10566
las_8_52_3 | 3297.36 | 40.03456 | 8948.641 | 84.30124 | 6490.001 | 11518 | 111.034 | 12442 | 6886.884 | 12112 | 116.7602 | 12442
las_8_53_2 | 3297.36 | 40.03456 | 10107.38 | 92.65846 | 6103.339 | 10550 | 102.9132 | 11188 | 6813.396 | 10774 | 105.0983 | 11188
las_8_53_3 | 3297.36 | 40.03456 | 10107.38 | 92.65846 | 6367.431 | 11754 | 114.658 | 12134 | 6845.444 | 12004 | 117.0967 | 12134
las_8_41_2 | 2046.433 | 28.5232 | 6429.669 | 65.58752 | 2933.032 | 5720 | 55.85158 | 6282 | 3409.898 | 5930 | 57.90207 | 6282
las_8_41_3 | 2046.433 | 28.5232 | 6429.669 | 65.58752 | 3016.513 | 6426 | 62.74514 | 6472 | 3256.78 | 6436 | 62.84279 | 6472
las_8_42_2 | 2046.433 | 28.5232 | 8280.498 | 79.37855 | 2975.436 | 0 | 0 | 5566 | 3503.823 | 5188 | 50.65694 | 5566
las_8_42_3 | 2046.433 | 28.5232 | 8280.498 | 79.37855 | 3150.418 | 6010 | 58.68315 | 6316 | 3348.711 | 6296 | 61.47573 | 6316
las_8_43_2 | 2046.433 | 28.5232 | 8277.542 | 79.32689 | 3255.604 | 5840 | 56.08116 | 6034 | 3642.23 | 5548 | 53.2771 | 6034
las_8_43_3 | 2046.433 | 28.5232 | 8277.542 | 79.32689 | 3241.395 | 6488 | 62.30386 | 6824 | 3498.302 | 6768 | 64.99268 | 6824
las_8_61_2 | 5120.207 | 55.29185 | 6361.291 | 65.03316 | 4226.975 | 0 | 0 | 7690 | 4801.207 | 7166 | 69.69495 | 7690
las_8_61_3 | 5120.207 | 55.29185 | 6361.291 | 65.03316 | 4551.781 | 8520 | 82.86366 | 9180 | 4833.527 | 8732 | 84.92552 | 9180
las_8_62_2 | 5120.207 | 55.29185 | 6365.291 | 65.03949 | 4771.548 | 7506 | 72.93015 | 8098 | 5027.19 | 7644 | 74.27099 | 8098
las_8_62_3 | 5120.207 | 55.29185 | 6365.291 | 65.03949 | 4488.653 | 8668 | 84.22043 | 9024 | 4777.7 | 8884 | 86.31914 | 9024
las_8_63_2 | 5120.207 | 55.29185 | 6445.126 | 65.65414 | 4127.611 | 7866 | 76.65412 | 8636 | 4968.192 | 8256 | 80.45466 | 8636
las_8_63_3 | 5120.207 | 55.29185 | 6445.126 | 65.65414 | 4244.704 | 8818 | 85.93135 | 8964 | 4558.189 | 8918 | 86.90585 | 8964
las_8_71_2 | 7455.319 | 73.15973 | 14302.91 | 121.6475 | 7990.707 | 13558 | 129.2997 | 13816 | 8788.91 | 13130 | 125.2179 | 13816
las_8_71_3 | 7455.319 | 73.15973 | 14302.91 | 121.6475 | 8798.714 | 14800 | 141.1443 | 15516 | 9230.211 | 15346 | 146.3514 | 15516
las_8_72_2 | 7455.319 | 73.15973 | 14328.99 | 121.8589 | 8007.101 | 13842 | 132.5248 | 14832 | 8691.669 | 14316 | 137.0629 | 14832
las_8_72_3 | 7455.319 | 73.15973 | 14328.99 | 121.8589 | 8764.014 | 15354 | 147.0008 | 15666 | 9300.397 | 15220 | 145.7179 | 15666
las_8_73_2 | 7455.319 | 73.15973 | 13483.17 | 115.9966 | 7718.809 | 13836 | 131.0555 | 14282 | 8070.8 | 13656 | 129.3505 | 14282
las_8_73_3 | 7455.319 | 73.15973 | 13483.17 | 115.9966 | 8927.859 | 15024 | 142.3083 | 15698 | 9407.328 | 15624 | 147.9915 | 15698
las_8_81_2 | 2046.433 | 28.5232 | 8201.136 | 78.82408 | 2893.464 | 5824 | 56.86706 | 6368 | 3402.509 | 6176 | 60.30408 | 6368
las_8_81_3 | 2046.433 | 28.5232 | 8201.136 | 78.82408 | 2886.579 | 6382 | 62.31552 | 6466 | 3080.702 | 6402 | 62.5108 | 6466
las_8_82_2 | 2046.433 | 28.5232 | 6509.683 | 66.14254 | 2656.406 | 5898 | 57.58956 | 6420 | 2848.38 | 6328 | 61.78819 | 6420
las_8_82_3 | 2046.433 | 28.5232 | 6509.683 | 66.14254 | 2787.481 | 6210 | 60.636 | 6304 | 2996.133 | 6172 | 60.26496 | 6304
las_8_83_2 | 2046.433 | 28.5232 | 8277.542 | 79.32689 | 3042.553 | 5358 | 51.45254 | 5432 | 3371.415 | 5096 | 48.93657 | 5432
las_8_83_3 | 2046.433 | 28.5232 | 8277.542 | 79.32689 | 3005.861 | 5924 | 56.8878 | 6208 | 3123.25 | 6132 | 58.88521 | 6208