## las_7
name | pre_modu | sim_modu | test_modu_0307 | error_test_sim_0307 | test_yieldL_0307 | test_yieldS_0307 | ult_load_0307 | test_modu_maxS | error_test_sim_maxS | test_yieldL_maxS | test_yieldS_maxS | ult_load_maxS
las_7_92_1 | 2083.513 | 2060.259 | 1969.585 | -4.401104 | 0 | 0 | 542 | 2154.528 | 4.575567 | 0 | 0 | 542
las_7_92_2 | 2083.513 | 2060.259 | 2698.435 | 30.97551 | 0 | 0 | 5048 | 2907.932 | 41.144 | 4704 | 45.79573 | 5048
las_7_92_3 | 2083.513 | 2060.259 | 2963.814 | 43.8564 | 5632 | 54.83026 | 5940 | 3103.428 | 50.63291 | 5888 | 57.32255 | 5940
las_7_93_1 | 2083.513 | 2060.259 | 2383.799 | 15.70383 | 0 | 0 | 1004 | 2572.242 | 24.85043 | 0 | 0 | 1004
las_7_93_2 | 2083.513 | 2060.259 | 2652.797 | 28.76037 | 0 | 0 | 4726 | 2960.281 | 43.68489 | 4380 | 42.51564 | 4726
las_7_93_3 | 2083.513 | 2060.259 | 2803.677 | 36.08372 | 5278 | 51.23232 | 5662 | 2899.945 | 40.75632 | 5652 | 54.86265 | 5662
las_7_21_1 | 1154.766 | 1121.334 | 1811.517 | 61.55018 | 0 | 0 | 910 | 2082.135 | 85.68375 | 0 | 0 | 910
las_7_21_2 | 1154.766 | 1121.334 | 2174.171 | 93.8915 | 4158 | 40.80111 | 4222 | 2593.07 | 131.2487 | 3966 | 38.91707 | 4222
las_7_21_3 | 1154.766 | 1121.334 | 2289.691 | 104.1935 | 4602 | 45.15794 | 4702 | 2422.361 | 116.0249 | 4660 | 45.72707 | 4702
las_7_22_1 | 1154.766 | 1121.334 | 1437.229 | 28.17131 | 0 | 0 | 542 | 1594.277 | 42.17683 | 0 | 0 | 542
las_7_22_2 | 1154.766 | 1121.334 | 2102.321 | 87.48393 | 4146 | 40.64311 | 4390 | 2260.169 | 101.5607 | 4184 | 41.01563 | 4390
las_7_22_3 | 1154.766 | 1121.334 | 2178.792 | 94.30359 | 4562 | 44.72115 | 4626 | 2317.915 | 106.7105 | 4608 | 45.17209 | 4626
las_7_23_1 | 1154.766 | 1121.334 | 1690.001 | 50.71345 | 0 | 0 | 966 | 2067.19 | 84.351 | 0 | 0 | 966
las_7_23_2 | 1154.766 | 1121.334 | 1993.776 | 77.80394 | 3932 | 38.46906 | 4096 | 2335.561 | 108.2842 | 3872 | 37.88205 | 4096
las_7_23_3 | 1154.766 | 1121.334 | 2128.372 | 89.8071 | 4422 | 43.26302 | 4546 | 2268.4 | 102.2947 | 4530 | 44.31965 | 4546
las_7_91_1 | 2083.513 | 2060.259 | 1625.241 | -21.11473 | 0 | 0 | 832 | 4503.584 | 118.5931 | 628 | 6.113814 | 832
las_7_91_2 | 2083.513 | 2060.259 | 2608.544 | 26.61244 | 5162 | 50.254 | 5320 | 2703.75 | 31.2335 | 5108 | 49.72829 | 5320
las_7_91_3 | 2083.513 | 2060.259 | 2768.039 | 34.35393 | 5672 | 55.21904 | 5726 | 2920.388 | 41.74859 | 5716 | 55.64739 | 5726

## Sheet1
name | sim_modu | test_modu_0307 | Error_test0307_sim_% | test_modu_maxS | Error_testMS_sim
las_7_21_1 | 1121.334 | 1811.517 | 61.55018 | 2082.135 | 85.68375 |  |  | name | test_modu_0307 | Error_2and3 | test_modu_maxS | Error_2and3
las_7_21_2 | 1121.334 | 2174.171 | 93.8915 | 2593.07 | 131.2487 |  |  | las_7_21 | 2174.171 | 5.045197 | 2593.07 | -7.047222
las_7_21_3 | 1121.334 | 2289.691 | 104.1935 | 2422.361 | 116.0249 |  |  |  | 2289.691 |  | 2422.361
las_7_22_1 | 1121.334 | 1437.229 | 28.17131 | 1594.277 | 42.17683 |  |  | las_7_22 | 2102.321 | 3.5098 | 2260.169 | 2.491315
las_7_22_2 | 1121.334 | 2102.321 | 87.48393 | 2260.169 | 101.5607 |  |  |  | 2178.792 |  | 2317.915
las_7_22_3 | 1121.334 | 2178.792 | 94.30359 | 2317.915 | 106.7105 |  |  | las_7_23 | 1993.776 | 6.323875 | 2335.561 | -2.960748
las_7_23_1 | 1121.334 | 1690.001 | 50.71345 | 2067.19 | 84.351 |  |  |  | 2128.372 |  | 2268.4
las_7_23_2 | 1121.334 | 1993.776 | 77.80394 | 2335.561 | 108.2842 |  |  | las_7_91 | 2608.544 | 5.762009 | 2703.75 | 7.418122
las_7_23_3 | 1121.334 | 2128.372 | 89.8071 | 2268.4 | 102.2947 |  |  |  | 2768.039 |  | 2920.388
las_7_61_1 | 2060.259 | 1625.241 | -21.11473 | 4503.584 | 118.5931 |  |  | las_7_92 | 2698.435 | 8.953991 | 2907.932 | 6.299357
las_7_61_2 | 2060.259 | 2608.544 | 26.61244 | 2703.75 | 31.2335 |  |  |  | 2963.814 |  | 3103.428
las_7_61_3 | 2060.259 | 2768.039 | 34.35393 | 2920.388 | 41.74859 |  |  | las_7_93 | 2652.797 | 5.381507 | 2960.281 | -2.080595
las_7_62_1 | 2060.259 | 1969.585 | -4.401104 | 2154.528 | 4.575567 |  |  |  | 2803.677 |  | 2899.945
las_7_62_2 | 2060.259 | 2698.435 | 30.97551 | 2907.932 | 41.144
las_7_62_3 | 2060.259 | 2963.814 | 43.8564 | 3103.428 | 50.63291
las_7_63_1 | 2060.259 | 2383.799 | 15.70383 | 2572.242 | 24.85043
las_7_63_2 | 2060.259 | 2652.797 | 28.76037 | 2960.281 | 43.68489
las_7_63_3 | 2060.259 | 2803.677 | 36.08372 | 2899.945 | 40.75632
name | sim_modu | test_modu_0307 | Error_test0307_sim_% | test_modu_maxS | Error_testMS_sim |  |  | name | Pre_modulus | test_modu_0307
las_7_21_2 | 1121.334 | 2174.171 | 93.8915 | 2593.07 | 131.2487 |  |  | las_7_21_2 | 2554.9 | 2174.171
las_7_22_2 | 1121.334 | 2102.321 | 87.48393 | 2260.169 | 101.5607 |  |  | las_7_21_3 | 2554.9 | 2289.691
las_7_23_2 | 1121.334 | 1993.776 | 77.80394 | 2335.561 | 108.2842 |  |  | las_7_22_2 | 2554.9 | 2102.321
las_7_91_2 | 2060.259 | 2608.544 | 26.61244 | 2703.75 | 31.2335 |  |  | las_7_22_3 | 2554.9 | 2178.792
las_7_92_2 | 2060.259 | 2698.435 | 30.97551 | 2907.932 | 41.144 |  |  | las_7_23_2 | 2554.9 | 1993.776
las_7_93_2 | 2060.259 | 2652.797 | 28.76037 | 2960.281 | 43.68489 |  |  | las_7_23_3 | 2554.9 | 2128.372
[8 empty] | las_7_91_2 | 3429.4 | 2608.544
[8 empty] | las_7_91_3 | 3429.4 | 2768.039
name | sim_modu | test_modu_0307 | Error_test0307_sim_% | test_modu_maxS | Error_testMS_sim |  |  | las_7_92_2 | 3429.4 | 2698.435
las_7_21_2 | 1121.334 | 2174.171 | 93.8915 | 2593.07 | 131.2487 |  |  | las_7_92_3 | 3429.4 | 2963.814
las_7_21_3 | 1121.334 | 2289.691 | 104.1935 | 2422.361 | 116.0249 |  |  | las_7_93_2 | 3429.4 | 2652.797
las_7_22_2 | 1121.334 | 2102.321 | 87.48393 | 2260.169 | 101.5607 |  |  | las_7_93_3 | 3429.4 | 2803.677
las_7_22_3 | 1121.334 | 2178.792 | 94.30359 | 2317.915 | 106.7105
las_7_23_2 | 1121.334 | 1993.776 | 77.80394 | 2335.561 | 108.2842
las_7_23_3 | 1121.334 | 2128.372 | 89.8071 | 2268.4 | 102.2947
las_7_91_2 | 2060.259 | 2608.544 | 26.61244 | 2703.75 | 31.2335
las_7_91_3 | 2060.259 | 2768.039 | 34.35393 | 2920.388 | 41.74859 |  |  |  |  | 5571
las_7_92_2 | 2060.259 | 2698.435 | 30.97551 | 2907.932 | 41.144 |  |  |  |  | 2785.5
las_7_92_3 | 2060.259 | 2963.814 | 43.8564 | 3103.428 | 50.63291
las_7_93_2 | 2060.259 | 2652.797 | 28.76037 | 2960.281 | 43.68489
las_7_93_3 | 2060.259 | 2803.677 | 36.08372 | 2899.945 | 40.75632
name | Pre_modu | Cor_Pre_modu | test_modu_0307 | test_modu_maxS |  | name | Cor_Pre_modu | test_modu_0307 | error_modu_0307 | test_modu_maxS | Error_modu_MS
las_7_21_1 | 1121.334 | 2554.9 | 1811.517 | 2082.135 |  | las_21_2 | 2554.9 | 2174.171 | -14.9019 | 2593.07 | 1.494001
las_7_21_2 | 1121.334 | 2554.9 | 2174.171 | 2593.07 |  | las_21_3 | 2554.9 | 2289.691 | -10.38042 | 2422.361 | -5.187636
las_7_21_3 | 1121.334 | 2554.9 | 2289.691 | 2422.361 |  | las_22_2 | 2554.9 | 2102.321 | -17.71416 | 2260.169 | -11.53592
las_7_22_1 | 1121.334 | 2554.9 | 1437.229 | 1594.277 |  | las_22_3 | 2554.9 | 2178.792 | -14.72104 | 2317.915 | -9.275689
las_7_22_2 | 1121.334 | 2554.9 | 2102.321 | 2260.169 |  | las_23_2 | 2554.9 | 1993.776 | -21.96266 | 2335.561 | -8.585026
las_7_22_3 | 1121.334 | 2554.9 | 2178.792 | 2317.915 |  | las_23_3 | 2554.9 | 2128.372 | -16.69453 | 2268.4 | -11.21376
las_7_23_1 | 1121.334 | 2554.9 | 1690.001 | 2067.19 |  | las_61_2 | 3429.4 | 2608.544 | -23.93584 | 2703.75 | -21.15968
las_7_23_2 | 1121.334 | 2554.9 | 1993.776 | 2335.561 |  | las_61_3 | 3429.4 | 2768.039 | -19.28504 | 2920.388 | -14.8426
las_7_23_3 | 1121.334 | 2554.9 | 2128.372 | 2268.4 |  | las_62_2 | 3429.4 | 2698.435 | -21.31467 | 2907.932 | -15.20581
las_7_61_1 | 2060.259 | 3429.4 | 1625.241 | 4503.584 |  | las_62_3 | 3429.4 | 2963.814 | -13.5763 | 3103.428 | -9.505219
las_7_61_2 | 2060.259 | 3429.4 | 2608.544 | 2703.75 |  | las_63_2 | 3429.4 | 2652.797 | -22.64545 | 2960.281 | -13.67933
las_7_61_3 | 2060.259 | 3429.4 | 2768.039 | 2920.388 |  | las_63_3 | 3429.4 | 2803.677 | -18.24584 | 2899.945 | -15.43871
las_7_62_1 | 2060.259 | 3429.4 | 1969.585 | 2154.528
las_7_62_2 | 2060.259 | 3429.4 | 2698.435 | 2907.932
las_7_62_3 | 2060.259 | 3429.4 | 2963.814 | 3103.428
las_7_63_1 | 2060.259 | 3429.4 | 2383.799 | 2572.242
las_7_63_2 | 2060.259 | 3429.4 | 2652.797 | 2960.281
las_7_63_3 | 2060.259 | 3429.4 | 2803.677 | 2899.945
|  | name | test_modu_0307 | modu_0307 | Error_modu_0307 | test_modu_maxS | modu_MS | modu_MS
|  | las_7_21 | 2174.171 | 2231.931 | -12.64116 | 2593.07 | 2507.716 | -1.846817
|  |  | 2289.691 |  |  | 2422.361
|  | las_7_22 | 2102.321 | 2140.557 | -16.2176 | 2260.169 | 2289.042 | -10.4058
|  |  | 2178.792 |  |  | 2317.915
|  | las_7_23 | 1993.776 | 2061.074 | -19.32859 | 2335.561 | 2301.98 | -9.899395
|  |  | 2128.372 |  |  | 2268.4 |  |  | Error_2and3 | test_modu_maxS | Error_2and3
|  | las_7_61 | 2608.544 | 2688.292 | -21.61044 | 2703.75 | 2812.069 | -18.00114 | 5.045197 | 2593.07 | -7.047222
|  |  | 2768.039 |  |  | 2920.388 |  |  |  | 2422.361
|  | las_7_62 | 2698.435 | 2831.125 | -17.44548 | 2907.932 | 3005.68 | -12.35551 | 3.5098 | 2260.169 | 2.491315
|  |  | 2963.814 |  |  | 3103.428 |  |  |  | 2317.915
|  | las_7_63 | 2652.797 | 2728.237 | -20.44564 | 2960.281 | 2930.113 | -14.55902 | 6.323875 | 2335.561 | -2.960748
|  |  | 2803.677 |  |  | 2899.945 |  |  |  | 2268.4
[9 empty] | 5.762009 | 2703.75 | 7.418122
2920.388
[9 empty] | 8.953991 | 2907.932 | 6.299357
|  | name | modu_0307 | Error_modu_0307 | modu_MS | Error_modu_MS |  |  |  | 3103.428
|  | las_7_21 | 2231.931 | -12.64116 | 2507.716 | -1.846817 |  |  | 5.381507 | 2960.281 | -2.080595
2899.945
|  | las_7_22 | 2140.557 | -16.2176 | 2289.042 | -10.4058
|  | las_7_23 | 2061.074 | -19.32859 | 2301.98 | -9.899395
|  | las_7_61 | 2688.292 | -21.61044 | 2812.069 | -18.00114
|  | las_7_62 | 2831.125 | -17.44548 | 3005.68 | -12.35551
|  | las_7_63 | 2728.237 | -20.44564 | 2930.113 | -14.55902
|  |  |  | modu_0307 | Error_modu_0307 | modu_MS | modu_MS
|  |  | las_7_21 | 2231.931 | -12.64116 | 2507.716 | -1.846817
|  |  | las_7_22 | 2140.557 | -16.2176 | 2289.042 | -10.4058
|  |  | las_7_23 | 2061.074 | -19.32859 | 2301.98 | -9.899395
|  |  | las_7_61 | 2688.292 | -21.61044 | 2812.069 | -18.00114
|  |  | las_7_62 | 2831.125 | -17.44548 | 3005.68 | -12.35551
|  |  | las_7_63 | 2728.237 | -20.44564 | 2930.113 | -14.55902