## las_7
name | pre_modu | sim_modu | qua_pre_modu | test_modu_0307 | test_yieldL_0307 | test_yieldS_0307 | ult_load_0307 | test_modu_maxS | test_yieldL_maxS | test_yieldS_maxS | ult_load_maxS
las_7_62_1 | 2083.513 | 2060.259 | 6112.223 | 1959.968 | 0 | 0 | 542 | 2144.007 | 0 | 0 | 542
las_7_62_2 | 2083.513 | 2060.259 | 6112.223 | 2685.259 | 0 | 0 | 5048 | 2893.733 | 4704 | 45.79573 | 5048
las_7_62_3 | 2083.513 | 2060.259 | 6112.223 | 2949.343 | 5628 | 54.79132 | 5940 | 3088.275 | 5888 | 57.32255 | 5940
las_7_63_1 | 2083.513 | 2060.259 | 5809.062 | 2372.136 | 0 | 0 | 1004 | 2559.658 | 0 | 0 | 1004
las_7_63_2 | 2083.513 | 2060.259 | 5809.062 | 2639.819 | 0 | 0 | 4726 | 2945.798 | 4380 | 42.51564 | 4726
las_7_63_3 | 2083.513 | 2060.259 | 5809.062 | 2789.961 | 5278 | 51.23232 | 5662 | 2885.757 | 5652 | 54.86265 | 5662
las_7_21_1 | 1152.742 | 1121.334 | 3653.033 | 1802.672 | 0 | 0 | 910 | 2071.968 | 0 | 0 | 910
las_7_21_2 | 1152.742 | 1121.334 | 3653.033 | 2163.555 | 4152 | 40.74223 | 4222 | 2580.409 | 3966 | 38.91707 | 4222
las_7_21_3 | 1152.742 | 1121.334 | 3653.033 | 2278.511 | 4602 | 45.15794 | 4702 | 2410.533 | 4660 | 45.72707 | 4702
las_7_22_1 | 1152.742 | 1121.334 | 3610.299 | 1430.235 | 0 | 0 | 542 | 1586.519 | 0 | 0 | 542
las_7_22_2 | 1152.742 | 1121.334 | 3610.299 | 2092.091 | 4146 | 40.64311 | 4390 | 2249.17 | 4184 | 41.01563 | 4390
las_7_22_3 | 1152.742 | 1121.334 | 3610.299 | 2168.19 | 4562 | 44.72115 | 4626 | 2306.636 | 4608 | 45.17209 | 4626
las_7_23_1 | 1152.742 | 1121.334 | 3590.404 | 1681.757 | 0 | 0 | 966 | 2057.107 | 0 | 0 | 966
las_7_23_2 | 1152.742 | 1121.334 | 3590.404 | 1984.05 | 3932 | 38.46906 | 4096 | 2324.168 | 3872 | 37.88205 | 4096
las_7_23_3 | 1152.742 | 1121.334 | 3590.404 | 2117.989 | 4422 | 43.26302 | 4546 | 2257.334 | 4530 | 44.31965 | 4546
las_7_61_1 | 2083.513 | 2060.259 | 5368.856 | 1617.336 | 0 | 0 | 832 | 4481.679 | 628 | 6.113814 | 832
las_7_61_2 | 2083.513 | 2060.259 | 5368.856 | 2595.857 | 5162 | 50.254 | 5320 | 2690.6 | 5108 | 49.72829 | 5320
las_7_61_3 | 2083.513 | 2060.259 | 5368.856 | 2754.576 | 5672 | 55.21904 | 5726 | 2906.184 | 5716 | 55.64739 | 5726

## Sheet1
name | pre_modu | sim_modu | qua_pre_modu | test_modu_0307 | test_yieldL_0307 | test_yieldS_0307 | ult_load_0307 | test_modu_maxS | test_yieldL_maxS | test_yieldS_maxS | ult_load_maxS
las_7_62_1 | 2083.513 | 2060.259 | 6112.223 | 1959.968 | 0 | 0 | 542 | 2144.007 | 0 | 0 | 542
las_7_62_2 | 2083.513 | 2060.259 | 6112.223 | 2685.259 | 0 | 0 | 5048 | 2893.733 | 4704 | 45.79573 | 5048
las_7_62_3 | 2083.513 | 2060.259 | 6112.223 | 2949.343 | 5628 | 54.79132 | 5940 | 3088.275 | 5888 | 57.32255 | 5940
las_7_63_1 | 2083.513 | 2060.259 | 5809.062 | 2372.136 | 0 | 0 | 1004 | 2559.658 | 0 | 0 | 1004
las_7_63_2 | 2083.513 | 2060.259 | 5809.062 | 2639.819 | 0 | 0 | 4726 | 2945.798 | 4380 | 42.51564 | 4726
las_7_63_3 | 2083.513 | 2060.259 | 5809.062 | 2789.961 | 5278 | 51.23232 | 5662 | 2885.757 | 5652 | 54.86265 | 5662
las_7_21_1 | 1152.742 | 1121.334 | 3653.033 | 1802.672 | 0 | 0 | 910 | 2071.968 | 0 | 0 | 910
las_7_21_2 | 1152.742 | 1121.334 | 3653.033 | 2163.555 | 4152 | 40.74223 | 4222 | 2580.409 | 3966 | 38.91707 | 4222
las_7_21_3 | 1152.742 | 1121.334 | 3653.033 | 2278.511 | 4602 | 45.15794 | 4702 | 2410.533 | 4660 | 45.72707 | 4702
las_7_22_1 | 1152.742 | 1121.334 | 3610.299 | 1430.235 | 0 | 0 | 542 | 1586.519 | 0 | 0 | 542
las_7_22_2 | 1152.742 | 1121.334 | 3610.299 | 2092.091 | 4146 | 40.64311 | 4390 | 2249.17 | 4184 | 41.01563 | 4390
las_7_22_3 | 1152.742 | 1121.334 | 3610.299 | 2168.19 | 4562 | 44.72115 | 4626 | 2306.636 | 4608 | 45.17209 | 4626
las_7_23_1 | 1152.742 | 1121.334 | 3590.404 | 1681.757 | 0 | 0 | 966 | 2057.107 | 0 | 0 | 966
las_7_23_2 | 1152.742 | 1121.334 | 3590.404 | 1984.05 | 3932 | 38.46906 | 4096 | 2324.168 | 3872 | 37.88205 | 4096
las_7_23_3 | 1152.742 | 1121.334 | 3590.404 | 2117.989 | 4422 | 43.26302 | 4546 | 2257.334 | 4530 | 44.31965 | 4546
3617.912
las_7_61_1 | 2083.513 | 2060.259 | 5368.856 | 1617.336 | 0 | 0 | 832 | 4481.679 | 628 | 6.113814 | 832
las_7_61_2 | 2083.513 | 2060.259 | 5368.856 | 2595.857 | 5162 | 50.254 | 5320 | 2690.6 | 5108 | 49.72829 | 5320
las_7_61_3 | 2083.513 | 2060.259 | 5368.856 | 2754.576 | 5672 | 55.21904 | 5726 | 2906.184 | 5716 | 55.64739 | 5726
las_7_62_1 | 2083.513 | 2060.259 | 6112.223 | 1959.968 | 0 | 0 | 542 | 2144.007 | 0 | 0 | 542
las_7_62_2 | 2083.513 | 2060.259 | 6112.223 | 2685.259 | 0 | 0 | 5048 | 2893.733 | 4704 | 45.79573 | 5048
las_7_62_3 | 2083.513 | 2060.259 | 6112.223 | 2949.343 | 5628 | 54.79132 | 5940 | 3088.275 | 5888 | 57.32255 | 5940
las_7_63_1 | 2083.513 | 2060.259 | 5809.062 | 2372.136 | 0 | 0 | 1004 | 2559.658 | 0 | 0 | 1004
las_7_63_2 | 2083.513 | 2060.259 | 5809.062 | 2639.819 | 0 | 0 | 4726 | 2945.798 | 4380 | 42.51564 | 4726
las_7_63_3 | 2083.513 | 2060.259 | 5809.062 | 2789.961 | 5278 | 51.23232 | 5662 | 2885.757 | 5652 | 54.86265 | 5662
5763.38