## modu_0307
name | des_pre_modu | qua_pre_modu | test_modu_0307 | des_pre_yield | qua_pre_yield | test_yield_0307
A1_2 | 1827.215 | 697.12 | 397.139 | 26.32438 | 13.26447 | 11.67349
A1_3 | 1827.215 | 697.12 | 496.2016 | 26.32438 | 13.26447 | 14.71788
A2_2 | 1827.215 | 729.3819 | 414.462 | 26.32438 | 13.73451 | 13.5566
A2_3 | 1827.215 | 729.3819 | 518.2432 | 26.32438 | 13.73451 | 16.99176
A3_2 | 1827.215 | 858.9032 | 427.423 | 26.32438 | 15.40245 | 12.74093
A3_3 | 1827.215 | 858.9032 | 431.7854 | 26.32438 | 15.40245 | 16.04338
B1_2 | 3411.865 | 1146.072 | 793.9202 | 41.1045 | 18.85309 | 18.22265
B1_3 | 3411.865 | 1146.072 | 774.5641 | 41.1045 | 18.85309 | 23.24255
B2_2 | 3411.865 | 914.2463 | 646.6597 | 41.1045 | 15.99871 | 16.71967
B2_3 | 3411.865 | 914.2463 | 688.8326 | 41.1045 | 15.99871 | 21.46471
B3_2 | 3411.865 | 771.4381 | 759.9556 | 41.1045 | 14.09333 | 16.72312
B3_3 | 3411.865 | 771.4381 | 762.8725 | 41.1045 | 14.09333 | 20.89373
C1_2 | 6312.363 | 2739.427 | 1166.869 | 65.12109 | 35.2224 | 29.78425
C1_3 | 6312.363 | 2739.427 | 1506.394 | 65.12109 | 35.2224 | 37.92202
C2_2 | 6312.363 | 2382.513 | 1358.873 | 65.12109 | 32.01011 | 32.86665
C2_3 | 6312.363 | 2382.513 | 1653.749 | 65.12109 | 32.01011 | 38.81084
C3_2 | 6312.363 | 2696.811 | 1691.696 | 65.12109 | 34.8364 | 0
C3_3 | 6312.363 | 2696.811 | 1681.565 | 65.12109 | 34.8364 | 34.65243
D1_2 | 7870.636 | 2353.697 | 1838.485 | 76.79283 | 31.71728 | 37.96587
D1_3 | 7870.636 | 2353.697 | 2087.345 | 76.79283 | 31.71728 | 44.80915
D2_2 | 7870.636 | 2449.426 | 2124.296 | 76.79283 | 32.69925 | 39.1772
D2_3 | 7870.636 | 2449.426 | 2116.402 | 76.79283 | 32.69925 | 49.27821
D3_2 | 7870.636 | 2201.372 | 1759.151 | 76.79283 | 30.15961 | 40.30201
D3_3 | 7870.636 | 2201.372 | 2138.507 | 76.79283 | 30.15961 | 48.17876
E1_2 | 9589.528 | 3987.499 | 2760.938 | 89.39889 | 46.33303 | 50.37271
E1_3 | 9589.528 | 3987.499 | 2728.511 | 89.39889 | 46.33303 | 60.9111
E2_2 | 9589.528 | 4533.66 | 2237.882 | 89.39889 | 50.91057 | 47.18566
E2_3 | 9589.528 | 4533.66 | 2669.169 | 89.39889 | 50.91057 | 53.00447
E3_2 | 9589.528 | 4881.033 | 2187.333 | 89.39889 | 53.77354 | 50.55612
E3_3 | 9589.528 | 4881.033 | 2725.753 | 89.39889 | 53.77354 | 63.89476
F1_2 | 3570.893 | 858.3846 | 627.4387 | 42.58625 | 14.86552 | 14.33731
F1_3 | 3570.893 | 858.3846 | 684.9407 | 42.58625 | 14.86552 | 18.3008
F2_2 | 3570.893 | 1176.379 | 719.8955 | 42.58625 | 18.70682 | 15.38999
F2_3 | 3570.893 | 1176.379 | 735.7235 | 42.58625 | 18.70682 | 19.81613
F3_2 | 3570.893 | 1693.445 | 760.8635 | 42.58625 | 24.56681 | 14.29098
F3_3 | 3570.893 | 1693.445 | 759.8952 | 42.58625 | 24.56681 | 16.92246
G1_2 | 6381.681 | 1214.061 | 1317.271 | 66.0423 | 19.20103 | 28.91818
G1_3 | 6381.681 | 1214.061 | 1568.369 | 66.0423 | 19.20103 | 34.21306
G2_2 | 6381.681 | 2134.442 | 1471.626 | 66.0423 | 29.06318 | 28.37965
G2_3 | 6381.681 | 2134.442 | 1586.17 | 66.0423 | 29.06318 | 35.1608
G3_2 | 6381.681 | 2964.488 | 1447.49 | 66.0423 | 37.08859 | 29.15576
H1_2 | 7792.614 | 2967.46 | 1574.994 | 76.99271 | 37.07678 | 33.5749
H1_3 | 7792.614 | 2967.46 | 1871.221 | 76.99271 | 37.07678 | 41.93295
H2_2 | 7792.614 | 2125.131 | 1712.681 | 76.99271 | 28.94089 | 35.62426
H2_3 | 7792.614 | 2125.131 | 2041.75 | 76.99271 | 28.94089 | 42.16082
H3_2 | 7792.614 | 3526.127 | 1788.824 | 76.99271 | 42.16646 | 37.7138
H3_3 | 7792.614 | 3526.127 | 2098.785 | 76.99271 | 42.16646 | 44.81167
I1_2 | 9409.75 | 3547.795 | 2184.242 | 89.1895 | 42.27971 | 44.13835
I1_3 | 9409.75 | 3547.795 | 2657.701 | 89.1895 | 42.27971 | 50.30099
I2_2 | 9409.75 | 3354.98 | 1644.068 | 89.1895 | 40.66275 | 27.62774
I2_3 | 9409.75 | 3354.98 | 2625.424 | 89.1895 | 40.66275 | 35.46034
I3_2 | 9409.75 | 4222.814 | 2265.252 | 89.1895 | 48.31251 | 43.31329
I3_3 | 9409.75 | 4222.814 | 2628.171 | 89.1895 | 48.31251 | 49.1318
a1_2 | 1827.215 | 517.6521 | 433.2162 | 26.32438 | 10.6777 | 11.74205
a1_3 | 1827.215 | 517.6521 | 461.2033 | 26.32438 | 10.6777 | 16.59597
a2_2 | 1827.215 | 795.2949 | 465.2941 | 26.32438 | 14.58479 | 8.378436
a2_3 | 1827.215 | 795.2949 | 510.7979 | 26.32438 | 14.58479 | 11.31395
a3_2 | 1827.215 | 983.5771 | 487.6465 | 26.32438 | 16.99126 | 12.56243
a3_3 | 1827.215 | 983.5771 | 498.7068 | 26.32438 | 16.99126 | 16.56607
b1_2 | 3411.865 | 925.164 | 820.1704 | 41.1045 | 16.11536 | 19.8971
b1_3 | 3411.865 | 925.164 | 789.7439 | 41.1045 | 16.11536 | 21.56366
b2_2 | 3411.865 |  | 774.4513 | 41.1045 |  | 16.81123
b2_3 | 3411.865 |  | 776.2583 | 41.1045 |  | 21.60283
b3_2 | 3411.865 | 1526.294 | 688.9036 | 41.1045 | 23.16723 | 18.08193
b3_3 | 3411.865 | 1526.294 | 803.7151 | 41.1045 | 23.16723 | 22.24057
c1_2 | 6312.363 | 2760.272 | 1347.458 | 65.12109 | 35.39798 | 31.55479
c1_3 | 6312.363 | 2760.272 | 1602.851 | 65.12109 | 35.39798 | 38.2415
c2_2 | 6312.363 | 2878.376 | 1389.967 | 65.12109 | 36.45265 | 30.12946
c2_3 | 6312.363 | 2878.376 | 1578.45 | 65.12109 | 36.45265 | 37.46267
c3_2 | 6312.363 | 3078.314 | 1350.355 | 65.12109 | 38.16093 | 32.28655
c3_3 | 6312.363 | 3078.314 | 1622.025 | 65.12109 | 38.16093 | 41.95013

## Sheet1
name | des_pre_modu | qua_pre_modu | test_modu_0307 | des_pre_yield | qua_pre_yield | test_yield_0307
A1_2 | 1827.215 | 697.12 | 397.139 | 26.32438 | 13.26447 | 11.67349
A1_3 | 1827.215 | 697.12 | 496.2016 | 26.32438 | 13.26447 | 14.71788
A2_2 | 1827.215 | 729.3819 | 414.462 | 26.32438 | 13.73451 | 13.5566
A2_3 | 1827.215 | 729.3819 | 518.2432 | 26.32438 | 13.73451 | 16.99176
A3_2 | 1827.215 | 858.9032 | 427.423 | 26.32438 | 15.40245 | 12.74093
A3_3 | 1827.215 | 858.9032 | 431.7854 | 26.32438 | 15.40245 | 16.04338
B1_2 | 3411.865 | 1146.072 | 793.9202 | 41.1045 | 18.85309 | 18.22265
B1_3 | 3411.865 | 1146.072 | 774.5641 | 41.1045 | 18.85309 | 23.24255
B2_2 | 3411.865 | 914.2463 | 646.6597 | 41.1045 | 15.99871 | 16.71967
B2_3 | 3411.865 | 914.2463 | 688.8326 | 41.1045 | 15.99871 | 21.46471
B3_2 | 3411.865 | 771.4381 | 759.9556 | 41.1045 | 14.09333 | 16.72312
B3_3 | 3411.865 | 771.4381 | 762.8725 | 41.1045 | 14.09333 | 20.89373
C1_2 | 6312.363 | 2739.427 | 1166.869 | 65.12109 | 35.2224 | 29.78425
C1_3 | 6312.363 | 2739.427 | 1506.394 | 65.12109 | 35.2224 | 37.92202
C2_2 | 6312.363 | 2382.513 | 1358.873 | 65.12109 | 32.01011 | 32.86665
C2_3 | 6312.363 | 2382.513 | 1653.749 | 65.12109 | 32.01011 | 38.81084
C3_2 | 6312.363 | 2696.811 | 1691.696 | 65.12109 | 34.8364 | 0
C3_3 | 6312.363 | 2696.811 | 1681.565 | 65.12109 | 34.8364 | 34.65243
D1_2 | 7870.636 | 2353.697 | 1838.485 | 76.79283 | 31.71728 | 37.96587
D1_3 | 7870.636 | 2353.697 | 2087.345 | 76.79283 | 31.71728 | 44.80915
D2_2 | 7870.636 | 2449.426 | 2124.296 | 76.79283 | 32.69925 | 39.1772
D2_3 | 7870.636 | 2449.426 | 2116.402 | 76.79283 | 32.69925 | 49.27821
D3_2 | 7870.636 | 2201.372 | 1759.151 | 76.79283 | 30.15961 | 40.30201
D3_3 | 7870.636 | 2201.372 | 2138.507 | 76.79283 | 30.15961 | 48.17876
E1_2 | 9589.528 | 3987.499 | 2760.938 | 89.39889 | 46.33303 | 50.37271
E1_3 | 9589.528 | 3987.499 | 2728.511 | 89.39889 | 46.33303 | 60.9111
E2_2 | 9589.528 | 4533.66 | 2237.882 | 89.39889 | 50.91057 | 47.18566
E2_3 | 9589.528 | 4533.66 | 2669.169 | 89.39889 | 50.91057 | 53.00447
E3_2 | 9589.528 | 4881.033 | 2187.333 | 89.39889 | 53.77354 | 50.55612
E3_3 | 9589.528 | 4881.033 | 2725.753 | 89.39889 | 53.77354 | 63.89476
F1_2 | 3570.893 | 858.3846 | 627.4387 | 42.58625 | 14.86552 | 14.33731
F1_3 | 3570.893 | 858.3846 | 684.9407 | 42.58625 | 14.86552 | 18.3008
F2_2 | 3570.893 | 1176.379 | 719.8955 | 42.58625 | 18.70682 | 15.38999
F2_3 | 3570.893 | 1176.379 | 735.7235 | 42.58625 | 18.70682 | 19.81613
F3_2 | 3570.893 | 1693.445 | 760.8635 | 42.58625 | 24.56681 | 14.29098
F3_3 | 3570.893 | 1693.445 | 759.8952 | 42.58625 | 24.56681 | 16.92246
G1_2 | 6381.681 | 1214.061 | 1317.271 | 66.0423 | 19.20103 | 28.91818
G1_3 | 6381.681 | 1214.061 | 1568.369 | 66.0423 | 19.20103 | 34.21306
G2_2 | 6381.681 | 2134.442 | 1471.626 | 66.0423 | 29.06318 | 28.37965
G2_3 | 6381.681 | 2134.442 | 1586.17 | 66.0423 | 29.06318 | 35.1608
G3_2 | 6381.681 | 2964.488 | 1447.49 | 66.0423 | 37.08859 | 29.15576
H1_2 | 7792.614 | 2967.46 | 1574.994 | 76.99271 | 37.07678 | 33.5749
H1_3 | 7792.614 | 2967.46 | 1871.221 | 76.99271 | 37.07678 | 41.93295
H2_2 | 7792.614 | 2125.131 | 1712.681 | 76.99271 | 28.94089 | 35.62426
H2_3 | 7792.614 | 2125.131 | 2041.75 | 76.99271 | 28.94089 | 42.16082
H3_2 | 7792.614 | 3526.127 | 1788.824 | 76.99271 | 42.16646 | 37.7138
H3_3 | 7792.614 | 3526.127 | 2098.785 | 76.99271 | 42.16646 | 44.81167
I1_2 | 9409.75 | 3547.795 | 2184.242 | 89.1895 | 42.27971 | 44.13835
I1_3 | 9409.75 | 3547.795 | 2657.701 | 89.1895 | 42.27971 | 50.30099
I2_2 | 9409.75 | 3354.98 | 1644.068 | 89.1895 | 40.66275 | 27.62774
I2_3 | 9409.75 | 3354.98 | 2625.424 | 89.1895 | 40.66275 | 35.46034
I3_2 | 9409.75 | 4222.814 | 2265.252 | 89.1895 | 48.31251 | 43.31329
I3_3 | 9409.75 | 4222.814 | 2628.171 | 89.1895 | 48.31251 | 49.1318
a1_2 | 1827.215 | 517.6521 | 433.2162 | 26.32438 | 10.6777 | 11.74205
a1_3 | 1827.215 | 517.6521 | 461.2033 | 26.32438 | 10.6777 | 16.59597
a2_2 | 1827.215 | 795.2949 | 465.2941 | 26.32438 | 14.58479 | 8.378436
a2_3 | 1827.215 | 795.2949 | 510.7979 | 26.32438 | 14.58479 | 11.31395
a3_2 | 1827.215 | 983.5771 | 487.6465 | 26.32438 | 16.99126 | 12.56243
a3_3 | 1827.215 | 983.5771 | 498.7068 | 26.32438 | 16.99126 | 16.56607
b1_2 | 3411.865 | 925.164 | 820.1704 | 41.1045 | 16.11536 | 19.8971
b1_3 | 3411.865 | 925.164 | 789.7439 | 41.1045 | 16.11536 | 21.56366
b2_2 | 3411.865 |  | 774.4513 | 41.1045 |  | 16.81123
b2_3 | 3411.865 |  | 776.2583 | 41.1045 |  | 21.60283
b3_2 | 3411.865 | 1526.294 | 688.9036 | 41.1045 | 23.16723 | 18.08193
b3_3 | 3411.865 | 1526.294 | 803.7151 | 41.1045 | 23.16723 | 22.24057
c1_2 | 6312.363 | 2760.272 | 1347.458 | 65.12109 | 35.39798 | 31.55479
c1_3 | 6312.363 | 2760.272 | 1602.851 | 65.12109 | 35.39798 | 38.2415
c2_2 | 6312.363 | 2878.376 | 1389.967 | 65.12109 | 36.45265 | 30.12946
c2_3 | 6312.363 | 2878.376 | 1578.45 | 65.12109 | 36.45265 | 37.46267
c3_2 | 6312.363 | 3078.314 | 1350.355 | 65.12109 | 38.16093 | 32.28655
c3_3 | 6312.363 | 3078.314 | 1622.025 | 65.12109 | 38.16093 | 41.95013

## modu_max
name | des_pre_modu | qua_pre_modu | test_modu_max | des_pre_yield | qua_pre_yield | test_yield_max
A1_2 | 1827.215 | 697.12 | 588.2152 | 26.32438 | 13.26447 | 13.99206
A1_3 | 1827.215 | 697.12 | 971.43 | 26.32438 | 13.26447 | 16.04853
A2_2 | 1827.215 | 729.3819 | 500.1022 | 26.32438 | 13.73451 | 15.98984
A2_3 | 1827.215 | 729.3819 | 551.27 | 26.32438 | 13.73451 | 18.11637
A3_2 | 1827.215 | 858.9032 | 737.5689 | 26.32438 | 15.40245 | 14.98333
A3_3 | 1827.215 | 858.9032 | 627.2875 | 26.32438 | 15.40245 | 16.63456
B1_2 | 3411.865 | 1146.072 | 811.609 | 41.1045 | 18.85309 | 20.03879
B1_3 | 3411.865 | 1146.072 | 808.7695 | 41.1045 | 18.85309 | 23.50783
B2_2 | 3411.865 | 914.2463 | 767.6435 | 41.1045 | 15.99871 | 19.97807
B2_3 | 3411.865 | 914.2463 | 1027.035 | 41.1045 | 15.99871 | 20.58902
B3_2 | 3411.865 | 771.4381 | 784.2176 | 41.1045 | 14.09333 | 19.40859
B3_3 | 3411.865 | 771.4381 | 922.2147 | 41.1045 | 14.09333 | 21.78889
C1_2 | 6312.363 | 2739.427 | 1522.961 | 65.12109 | 35.2224 | 36.88445
C1_3 | 6312.363 | 2739.427 | 1526.63 | 65.12109 | 35.2224 | 33.14108
C2_2 | 6312.363 | 2382.513 | 1542.156 | 65.12109 | 32.01011 | 35.86938
C2_3 | 6312.363 | 2382.513 | 1677.645 | 65.12109 | 32.01011 | 40.60839
C3_2 | 6312.363 | 2696.811 | 1708.786 | 65.12109 | 34.8364 | 28.59388
C3_3 | 6312.363 | 2696.811 | 1704.157 | 65.12109 | 34.8364 | 41.16128
D1_2 | 7870.636 | 2353.697 | 2031.156 | 76.79283 | 31.71728 | 40.34257
D1_3 | 7870.636 | 2353.697 | 2115.456 | 76.79283 | 31.71728 | 49.93136
D2_2 | 7870.636 | 2449.426 | 2153.544 | 76.79283 | 32.69925 | 46.64049
D2_3 | 7870.636 | 2449.426 | 2134.37 | 76.79283 | 32.69925 | 48.33763
D3_2 | 7870.636 | 2201.372 | 2049.222 | 76.79283 | 30.15961 | 45.32191
D3_3 | 7870.636 | 2201.372 | 2163.291 | 76.79283 | 30.15961 | 50.89277
E1_2 | 9589.528 | 3987.499 | 2793.587 | 89.39889 | 46.33303 | 58.79529
E1_3 | 9589.528 | 3987.499 | 2766.697 | 89.39889 | 46.33303 | 60.05664
E2_2 | 9589.528 | 4533.66 | 2310.96 | 89.39889 | 50.91057 | 47.18566
E2_3 | 9589.528 | 4533.66 | 2709.515 | 89.39889 | 50.91057 | 59.49942
E3_2 | 9589.528 | 4881.033 | 2656.264 | 89.39889 | 53.77354 | 64.52799
E3_3 | 9589.528 | 4881.033 | 2772.129 | 89.39889 | 53.77354 | 60.64691
F1_2 | 3570.893 | 858.3846 | 726.6712 | 42.58625 | 14.86552 | 18.07836
F1_3 | 3570.893 | 858.3846 | 699.0728 | 42.58625 | 14.86552 | 12.84089
F2_2 | 3570.893 | 1176.379 | 784.974 | 42.58625 | 18.70682 | 19.47097
F2_3 | 3570.893 | 1176.379 | 749.3274 | 42.58625 | 18.70682 | 19.83644
F3_2 | 3570.893 | 1693.445 | 779.7407 | 42.58625 | 24.56681 | 14.93873
F3_3 | 3570.893 | 1693.445 | 774.61 | 42.58625 | 24.56681 | 14.21001
G1_2 | 6381.681 | 1214.061 | 1529.049 | 66.0423 | 19.20103 | 31.4638
G1_3 | 6381.681 | 1214.061 | 1586.206 | 66.0423 | 19.20103 | 37.16598
G2_2 | 6381.681 | 2134.442 | 1627.363 | 66.0423 | 29.06318 | 33.29852
G2_3 | 6381.681 | 2134.442 | 1598.433 | 66.0423 | 29.06318 | 34.53329
G3_2 | 6381.681 | 2964.488 | 1635.805 | 66.0423 | 37.08859 | 30.25215
H1_2 | 7792.614 | 2967.46 | 1836.645 | 76.99271 | 37.07678 | 40.22057
H1_3 | 7792.614 | 2967.46 | 1901.554 | 76.99271 | 37.07678 | 42.80953
H2_2 | 7792.614 | 2125.131 | 1952.696 | 76.99271 | 28.94089 | 39.09681
H2_3 | 7792.614 | 2125.131 | 2076.18 | 76.99271 | 28.94089 | 36.50261
H3_2 | 7792.614 | 3526.127 | 1875.489 | 76.99271 | 42.16646 | 42.14239
H3_3 | 7792.614 | 3526.127 | 2122.126 | 76.99271 | 42.16646 | 41.39418
I1_2 | 9409.75 | 3547.795 | 2448.767 | 89.1895 | 42.27971 | 45.70962
I1_3 | 9409.75 | 3547.795 | 2690.179 | 89.1895 | 42.27971 | 46.26059
I2_2 | 9409.75 | 3354.98 | 2644.689 | 89.1895 | 40.66275 | 34.17864
I2_3 | 9409.75 | 3354.98 | 2642.759 | 89.1895 | 40.66275 | 35.05345
I3_2 | 9409.75 | 4222.814 | 2514.13 | 89.1895 | 48.31251 | 44.16776
I3_3 | 9409.75 | 4222.814 | 2646.52 | 89.1895 | 48.31251 | 55.56064
a1_2 | 1827.215 | 517.6521 | 493.492 | 26.32438 | 10.6777 | 13.81655
a1_3 | 1827.215 | 517.6521 | 476.0117 | 26.32438 | 10.6777 | 14.82359
a2_2 | 1827.215 | 795.2949 | 530.7585 | 26.32438 | 14.58479 | 10.64123
a2_3 | 1827.215 | 795.2949 | 525.5388 | 26.32438 | 14.58479 | 5.769094
a3_2 | 1827.215 | 983.5771 | 519.9478 | 26.32438 | 16.99126 | 15.46302
a3_3 | 1827.215 | 983.5771 | 515.4891 | 26.32438 | 16.99126 | 16.4435
b1_2 | 3411.865 | 925.164 | 832.4596 | 41.1045 | 16.11536 | 21.2588
b1_3 | 3411.865 | 925.164 | 806.8063 | 41.1045 | 16.11536 | 20.54746
b2_2 | 3411.865 |  | 817.1575 | 41.1045 |  | 20.46584
b2_3 | 3411.865 |  | 800.6102 | 41.1045 |  | 21.54192
b3_2 | 3411.865 | 1526.294 | 836.8912 | 41.1045 | 23.16723 | 20.85436
b3_3 | 3411.865 | 1526.294 | 820.4706 | 41.1045 | 23.16723 | 23.70832
c1_2 | 6312.363 | 2760.272 | 1590.383 | 65.12109 | 35.39798 | 36.16074
c1_3 | 6312.363 | 2760.272 | 1627.19 | 65.12109 | 35.39798 | 36.70618
c2_2 | 6312.363 | 2878.376 | 1611.862 | 65.12109 | 36.45265 | 35.56298
c2_3 | 6312.363 | 2878.376 | 1599.086 | 65.12109 | 36.45265 | 35.70597
c3_2 | 6312.363 | 3078.314 | 1674.068 | 65.12109 | 38.16093 | 40.85153
c3_3 | 6312.363 | 3078.314 | 1662.526 | 65.12109 | 38.16093 | 36.09095