## modu_0307
name | des_pre_modu | qua_pre_modu | test_modu_0307 | des_pre_yield | qua_pre_yield | test_yield_0307
A1_3 | 1827.215 | 697.12 | 496.2016 | 26.32438 | 13.26447 | 14.71788
A2_3 | 1827.215 | 729.3819 | 518.2432 | 26.32438 | 13.73451 | 16.99176
A3_3 | 1827.215 | 858.9032 | 431.7854 | 26.32438 | 15.40245 | 16.04338
B1_3 | 3411.865 | 1146.072 | 774.5641 | 41.1045 | 18.85309 | 23.24255
B2_3 | 3411.865 | 914.2463 | 688.8326 | 41.1045 | 15.99871 | 21.46471
B3_3 | 3411.865 | 771.4381 | 762.8725 | 41.1045 | 14.09333 | 20.89373
C1_3 | 6312.363 | 2739.427 | 1506.394 | 65.12109 | 35.2224 | 37.92202
C2_3 | 6312.363 | 2382.513 | 1653.749 | 65.12109 | 32.01011 | 38.81084
C3_3 | 6312.363 | 2696.811 | 1681.565 | 65.12109 | 34.8364 | 34.65243
D1_3 | 7870.636 | 2353.697 | 2087.345 | 76.79283 | 31.71728 | 44.80915
D2_3 | 7870.636 | 2449.426 | 2116.402 | 76.79283 | 32.69925 | 49.27821
D3_3 | 7870.636 | 2201.372 | 2138.507 | 76.79283 | 30.15961 | 48.17876
E1_3 | 9589.528 | 3987.499 | 2728.511 | 89.39889 | 46.33303 | 60.9111
E2_3 | 9589.528 | 4533.66 | 2669.169 | 89.39889 | 50.91057 | 53.00447
E3_3 | 9589.528 | 4881.033 | 2725.753 | 89.39889 | 53.77354 | 63.89476
F1_3 | 3570.893 | 858.3846 | 684.9407 | 42.58625 | 14.86552 | 18.3008
F2_3 | 3570.893 | 1176.379 | 735.7235 | 42.58625 | 18.70682 | 19.81613
F3_3 | 3570.893 | 1693.445 | 759.8952 | 42.58625 | 24.56681 | 16.92246
G1_3 | 6381.681 | 1214.061 | 1568.369 | 66.0423 | 19.20103 | 34.21306
G2_3 | 6381.681 | 2134.442 | 1586.17 | 66.0423 | 29.06318 | 35.1608
H1_3 | 7792.614 | 2967.46 | 1871.221 | 76.99271 | 37.07678 | 41.93295
H2_3 | 7792.614 | 2125.131 | 2041.75 | 76.99271 | 28.94089 | 42.16082
H3_3 | 7792.614 | 3526.127 | 2098.785 | 76.99271 | 42.16646 | 44.81167
I1_3 | 9409.75 | 3547.795 | 2657.701 | 89.1895 | 42.27971 | 50.30099
I2_3 | 9409.75 | 3354.98 | 2625.424 | 89.1895 | 40.66275 | 35.46034
I3_3 | 9409.75 | 4222.814 | 2628.171 | 89.1895 | 48.31251 | 49.1318
a1_3 | 1827.215 | 517.6521 | 461.2033 | 26.32438 | 10.6777 | 16.59597
a2_3 | 1827.215 | 795.2949 | 510.7979 | 26.32438 | 14.58479 | 11.31395
a3_3 | 1827.215 | 983.5771 | 498.7068 | 26.32438 | 16.99126 | 16.56607
b1_3 | 3411.865 | 925.164 | 789.7439 | 41.1045 | 16.11536 | 21.56366
b2_3 | 3411.865 |  | 776.2583 | 41.1045 |  | 21.60283
b3_3 | 3411.865 | 1526.294 | 803.7151 | 41.1045 | 23.16723 | 22.24057
c1_3 | 6312.363 | 2760.272 | 1602.851 | 65.12109 | 35.39798 | 38.2415
c2_3 | 6312.363 | 2878.376 | 1578.45 | 65.12109 | 36.45265 | 37.46267
c3_3 | 6312.363 | 3078.314 | 1622.025 | 65.12109 | 38.16093 | 41.95013

## modu_0307_anlysis
name | des_pre_modu | qua_pre_modu | test_modu_0307 |  | qua_pre_modu | test_modu |  | des_piece | des_modu
A1_3 | 1827.215 | 697.12 | 496.2016 |  | 761.8017 | 482.0768 |  | A
A2_3 | 1827.215 | 729.3819 | 518.2432 |  |  |  |  | B
A3_3 | 1827.215 | 858.9032 | 431.7854 |  |  |  |  | C
B1_3 | 3411.865 | 1146.072 | 774.5641 |  | 943.9188 | 742.0897 |  | D
B2_3 | 3411.865 | 914.2463 | 688.8326 |  |  |  |  | E
B3_3 | 3411.865 | 771.4381 | 762.8725 |  |  |  |  | F
C1_3 | 6312.363 | 2739.427 | 1506.394 |  | 2606.251 | 1613.903 |  | G
C2_3 | 6312.363 | 2382.513 | 1653.749 |  |  |  |  | H
C3_3 | 6312.363 | 2696.811 | 1681.565 |  |  |  |  | I
D1_3 | 7870.636 | 2353.697 | 2087.345 |  | 2334.832 | 2114.085
D2_3 | 7870.636 | 2449.426 | 2116.402
D3_3 | 7870.636 | 2201.372 | 2138.507
E1_3 | 9589.528 | 3987.499 | 2728.511 |  | 4467.398 | 2707.811
E2_3 | 9589.528 | 4533.66 | 2669.169
E3_3 | 9589.528 | 4881.033 | 2725.753
F1_3 | 3570.893 | 858.3846 | 684.9407 |  | 1242.736 | 726.8531
F2_3 | 3570.893 | 1176.379 | 735.7235
F3_3 | 3570.893 | 1693.445 | 759.8952
G1_3 | 6381.681 | 1214.061 | 1568.369 |  | 1674.251 | 1577.27
G2_3 | 6381.681 | 2134.442 | 1586.17
H1_3 | 7792.614 | 2967.46 | 1871.221 |  | 2872.906 | 2003.918
H2_3 | 7792.614 | 2125.131 | 2041.75
H3_3 | 7792.614 | 3526.127 | 2098.785
I1_3 | 9409.75 | 3547.795 | 2657.701 |  | 3708.53 | 2637.099
I2_3 | 9409.75 | 3354.98 | 2625.424
I3_3 | 9409.75 | 4222.814 | 2628.171
a1_3 | 1827.215 | 517.6521 | 461.2033 |  | 765.508 | 490.236
a2_3 | 1827.215 | 795.2949 | 510.7979
a3_3 | 1827.215 | 983.5771 | 498.7068
b1_3 | 3411.865 | 925.164 | 789.7439 |  | 817.1526 | 789.9058
b2_3 | 3411.865 |  | 776.2583
b3_3 | 3411.865 | 1526.294 | 803.7151
c1_3 | 6312.363 | 2760.272 | 1602.851 |  | 2905.654 | 1601.108
c2_3 | 6312.363 | 2878.376 | 1578.45
c3_3 | 6312.363 | 3078.314 | 1622.025
喷砂工艺对弹性模量的影响
| des_piece | test_piece | test_modu | aver_modu | modu_Error
| a | a1 | 461.2033 | 490.236 | -5.922185
|  | a2 | 510.7979 |  | 4.194283
|  | a3 | 498.7068 |  | 1.727902
| b | b1 | 789.7439 | 789.9058 | -0.0204882
|  | b2 | 776.2583 |  | -0.0204882
|  | b3 | 803.7151 |  | -0.0204882
| c | c1 | 1602.851 | 1601.108 | 0.1088204
|  | c2 | 1578.45 |  | -1.415166
|  | c3 | 1622.025 |  | 1.306345
同一设计件，不同打印件，测试模量离散性分析
| name | des_pre_modu | qua_pre_modu | test_modu_0307 | aver_test_modu | modu_deviation |  | average_deviation
A | A1_3 | 1827.215 | 697.12 | 496.2016 | 482.0768 | 2.925046 | 8.558078 | -0.0003733199 | 198.8564 | 21.17848 | 0.04393176
| A2_3 | 1827.215 | 729.3819 | 518.2432 |  | 7.497044 | 56.21126 | -0.0003733199 | 1306.334
| A3_3 | 1827.215 | 858.9032 | 431.7854 |  | -10.43655 | 108.9138 | -0.0003733199 | 2531.561
B | B1_3 | 3411.865 | 1146.072 | 774.5641 | 742.0897 | 4.374626 | 19.14062 | -0.0003733199 | 1053.918 | 21.91609 | 0.02953294
| B2_3 | 3411.865 | 914.2463 | 688.8326 |  | -7.177931 | 51.51734 | -0.0003733199 | 2837.419
| B3_3 | 3411.865 | 771.4381 | 762.8725 |  | 2.799155 | 7.837359 | -0.0003733199 | 431.498
C | C1_3 | 6312.363 | 2739.427 | 1506.394 | 1613.903 | -6.661259 | 44.36739 | -0.0003733199 | 11557.55 | 44.3772 | 0.02749683
| C2_3 | 6312.363 | 2382.513 | 1653.749 |  | 2.469122 | 6.098406 | -0.0003733199 | 1587.955
| C3_3 | 6312.363 | 2696.811 | 1681.565 |  | 4.192623 | 17.58122 | -0.0003733199 | 4578.518
D | D1_3 | 7870.636 | 2353.697 | 2087.345 | 2114.085 | -1.265561 | 1.6007 | -0.0003733199 | 715.842 | 12.09603 | 0.005721641
| D2_3 | 7870.636 | 2449.426 | 2116.402 |  | 0.1089071 | 0.01194221 | -0.0003733199 | 5.301068
| D3_3 | 7870.636 | 2201.372 | 2138.507 |  | 1.154469 | 1.33366 | -0.0003733199 | 595.6831
E | E1_3 | 9589.528 | 3987.499 | 2728.511 | 2707.811 | 0.7648777 | 0.5856091 | -0.0003733199 | 428.9604 | 15.78901 | 0.005830912
| E2_3 | 9589.528 | 4533.66 | 2669.169 |  | -1.426667 | 2.034312 | -0.0003733199 | 1492.376
| E3_3 | 9589.528 | 4881.033 | 2725.753 |  | 0.6629986 | 0.4400622 | -0.0003733199 | 322.2985
F | F1_3 | 3570.893 | 858.3846 | 684.9407 | 726.8531 | -5.772365 | 33.31588 | -0.0003733199 | 1760.584 | 18.0343 | 0.02481148
| F2_3 | 3570.893 | 1176.379 | 735.7235 |  | 1.213853 | 1.474346 | -0.0003733199 | 77.85415
| F3_3 | 3570.893 | 1693.445 | 759.8952 |  | 4.53917 | 20.60745 | -0.0003733199 | 1088.685
G | G1_3 | 6381.681 | 1214.061 | 1568.369 | 1577.27 | -0.5661974 | 0.3201569 | -0.0003733199 | 79.75618
| G2_3 | 6381.681 | 2134.442 | 1586.17 |  | 0.5623591 | 0.3166678 | -0.0003733199 | 78.6785
H | H1_3 | 7792.614 | 2967.46 | 1871.221 | 2003.918 | -6.621051 | 43.83337 | -0.0003733199 | 17603.78 | 55.81667 | 0.02785376
| H2_3 | 7792.614 | 2125.131 | 2041.75 |  | 1.888809 | 3.569009 | -0.0003733199 | 1432.61
| H3_3 | 7792.614 | 3526.127 | 2098.785 |  | 4.735004 | 22.4238 | -0.0003733199 | 9003.116
I | I1_3 | 9409.75 | 3547.795 | 2657.701 | 2637.099 | 0.7812123 | 0.6108761 | -0.0003733199 | 424.4156 | 8.435748 | 0.003198874
| I2_3 | 9409.75 | 3354.98 | 2625.424 |  | -0.4427402 | 0.1956885 | -0.0003733199 | 136.3173
| I3_3 | 9409.75 | 4222.814 | 2628.171 |  | -0.3385845 | 0.1143868 | -0.0003733199 | 79.72366
a | a1_3 | 1827.215 | 517.6521 | 461.2033 | 490.236 | -5.915274 | 34.98605 | -0.0003733199 | 840.8071 | 12.19037 | 0.02486633
| a2_3 | 1827.215 | 795.2949 | 510.7979 |  | 4.201938 | 17.65942 | -0.0003733199 | 424.2734
| a3_3 | 1827.215 | 983.5771 | 498.7068 |  | 1.735375 | 3.012824 | -0.0003733199 | 72.36583
b | b1_3 | 3411.865 | 925.164 | 789.7439 | 789.9058 | -0.01975866 | 0.0003757916 | -0.0003733199 | 0.024359 | 6.471962 | 0.008193334
| b2_3 | 3411.865 |  | 776.2583 |  | -1.727017 | 2.981297 | -0.0003733199 | 186.0961
| b3_3 | 3411.865 | 1526.294 | 803.7151 |  | 1.748964 | 3.060182 | -0.0003733199 | 190.8562
c | c1_3 | 6312.363 | 2760.272 | 1602.851 | 1601.108 | 0.1093517 | 0.01203957 | -0.0003733199 | 3.065404 | 10.29517 | 0.006430029
| c2_3 | 6312.363 | 2878.376 | 1578.45 |  | -1.414643 | 2.000158 | -0.0003733199 | 513.0154
| c3_3 | 6312.363 | 3078.314 | 1622.025 |  | 1.306883 | 1.708919 | -0.0003733199 | 437.8349
[6 empty] | -0.0003733199 | 3.743227
| name | test_modu_0307 | aver_test_modu | modu_deviation
A | A1_3 | 496.2016 | 482.0768 | 2.925046
| A2_3 | 518.2432 |  | 7.497044
| A3_3 | 431.7854 |  | -10.43655
B | B1_3 | 774.5641 | 742.0897 | 4.374626
| B2_3 | 688.8326 |  | -7.177931
| B3_3 | 762.8725 |  | 2.799155
C | C1_3 | 1506.394 | 1613.903 | -6.661259
| C2_3 | 1653.749 |  | 2.469122
| C3_3 | 1681.565 |  | 4.192623
D | D1_3 | 2087.345 | 2114.085 | -1.265561
| D2_3 | 2116.402 |  | 0.1089071
| D3_3 | 2138.507 |  | 1.154469
E | E1_3 | 2728.511 | 2707.811 | 0.7648777
| E2_3 | 2669.169 |  | -1.426667
| E3_3 | 2725.753 |  | 0.6629986
F | F1_3 | 684.9407 | 726.8531 | -5.772365
| F2_3 | 735.7235 |  | 1.213853
| F3_3 | 759.8952 |  | 4.53917
G | G1_3 | 1568.369 | 1577.27 | -0.5661974
| G2_3 | 1586.17 |  | 0.5623591
H | H1_3 | 1871.221 | 2003.918 | -6.621051
| H2_3 | 2041.75 |  | 1.888809
| H3_3 | 2098.785 |  | 4.735004
I | I1_3 | 2657.701 | 2637.099 | 0.7812123
| I2_3 | 2625.424 |  | -0.4427402
| I3_3 | 2628.171 |  | -0.3385845
a | a1_3 | 461.2033 | 490.236 | -5.915274
| a2_3 | 510.7979 |  | 4.201938
| a3_3 | 498.7068 |  | 1.735375
b | b1_3 | 789.7439 | 789.9058 | -0.01975866
| b2_3 | 776.2583 |  | -1.727017
| b3_3 | 803.7151 |  | 1.748964
c | c1_3 | 1602.851 | 1601.108 | 0.1093517
| c2_3 | 1578.45 |  | -1.414643
| c3_3 | 1622.025 |  | 1.306883
设计体占比偏置系数与测试体占比
B、C、D、E |  |  |  | F、G、H、I
Vol_B=0.28 | Vol_C=1.25*Vol_B | Vol_D=Vol_B*1.35 | Vol_D=Vol_B*1.45 | Vol_F | Vol_G=1.25*Vol_F | Vol_H=1.35*Vol_F | Vol_I=1.45*Vol_F
0.28 | 0.35 | 0.378 | 0.406 | 0.26 | 0.325 | 0.351 | 0.377
742.1 | 1613.9 | 2114.1 | 2707.8 | 726.9 | 1577.3 | 2003.9 | 2637.1
3412 | 3412 | 3412 | 3412 | 3571 | 3571 | 3571 | 3571
从需求模量的角度改进试验设计，增大需求模量，
| Volume fraction | test model | demand_pre_modu | demand_Error | pre_modu | modu_Error
B | 0.28 | 742.1 | 3412 | -78.25029 | 3412 | -78.25029
C | 0.35 | 1613.9 | 3412 | -52.6993 | 6382 | -74.71169
D | 0.378 | 2114.1 | 3412 | -38.03927 | 7793 | -72.87181
E | 0.406 | 2707.8 | 3412 | -20.63892 | 9410 | -71.22423
F | 0.26 | 726.9 | 3571 | -79.64436 | 3570.893 | -79.64375
G | 0.325 | 1577.3 | 3571 | -55.8303 | 6381.681 | -75.28394
H | 0.351 | 2003.9 | 3571 | -43.88407 | 7792.614 | -74.28463
I | 0.377 | 2637.1 | 3571 | -26.15234 | 9409.75 | -71.97481
从设计体占比的角度改进试验方案，调整体占比偏置系数
| Volume fraction | test model | ideal_pre_modu | ideal_Error
B | 0.28 | 742.1 | 3412 | -78.25029
C | 0.35 | 1613.9 | 3412 | -52.6993
D | 0.378 | 2114.1 | 3412 | -38.03927
E | 0.406 | 2707.8 | 3412 | -20.63892
F | 0.26 | 726.9 | 3571 | -79.64436
G | 0.325 | 1577.3 | 3571 | -55.8303
H | 0.351 | 2003.9 | 3571 | -43.88407
I | 0.377 | 2637.1 | 3571 | -26.15234
des_piece | Offset coefficient | Volume fraction | ideal_pre_modu | ideal_Error | pre_modu | modu_Error
B | 1 | 0.28 | 3412 | -78.25029 | 3412 | -78.25029
C | 1.25 | 0.35 | 3412 | -52.6993 | 6382 | -74.71169
D | 1.35 | 0.378 | 3412 | -38.03927 | 7793 | -72.87181
E | 1.45 | 0.406 | 3412 | -20.63892 | 9410 | -71.22423
F | 1 | 0.26 | 3571 | -79.64436 | 3570.893 | -79.64375
G | 1.25 | 0.325 | 3571 | -55.8303 | 6381.681 | -75.28394
H | 1.35 | 0.351 | 3571 | -43.88407 | 7792.614 | -74.28463
I | 1.45 | 0.377 | 3571 | -26.15234 | 9409.75 | -71.97481

## modu_max
name | des_pre_modu | qua_pre_modu | test_modu_max | des_pre_yield | qua_pre_yield | test_yield_max
A1_3 | 1827.215 | 697.12 | 971.43 | 26.32438 | 13.26447 | 16.04853
A2_3 | 1827.215 | 729.3819 | 551.27 | 26.32438 | 13.73451 | 18.11637
A3_3 | 1827.215 | 858.9032 | 627.2875 | 26.32438 | 15.40245 | 16.63456
B1_3 | 3411.865 | 1146.072 | 808.7695 | 41.1045 | 18.85309 | 23.50783
B2_3 | 3411.865 | 914.2463 | 1027.035 | 41.1045 | 15.99871 | 20.58902
B3_3 | 3411.865 | 771.4381 | 922.2147 | 41.1045 | 14.09333 | 21.78889
C1_3 | 6312.363 | 2739.427 | 1526.63 | 65.12109 | 35.2224 | 33.14108
C2_3 | 6312.363 | 2382.513 | 1677.645 | 65.12109 | 32.01011 | 40.60839
C3_3 | 6312.363 | 2696.811 | 1704.157 | 65.12109 | 34.8364 | 41.16128
D1_3 | 7870.636 | 2353.697 | 2115.456 | 76.79283 | 31.71728 | 49.93136
D2_3 | 7870.636 | 2449.426 | 2134.37 | 76.79283 | 32.69925 | 48.33763
D3_3 | 7870.636 | 2201.372 | 2163.291 | 76.79283 | 30.15961 | 50.89277
E1_3 | 9589.528 | 3987.499 | 2766.697 | 89.39889 | 46.33303 | 60.05664
E2_3 | 9589.528 | 4533.66 | 2709.515 | 89.39889 | 50.91057 | 59.49942
E3_3 | 9589.528 | 4881.033 | 2772.129 | 89.39889 | 53.77354 | 60.64691
F1_3 | 3570.893 | 858.3846 | 699.0728 | 42.58625 | 14.86552 | 12.84089
F2_3 | 3570.893 | 1176.379 | 749.3274 | 42.58625 | 18.70682 | 19.83644
F3_3 | 3570.893 | 1693.445 | 774.61 | 42.58625 | 24.56681 | 14.21001
G1_3 | 6381.681 | 1214.061 | 1586.206 | 66.0423 | 19.20103 | 37.16598
G2_3 | 6381.681 | 2134.442 | 1598.433 | 66.0423 | 29.06318 | 34.53329
H1_3 | 7792.614 | 2967.46 | 1901.554 | 76.99271 | 37.07678 | 42.80953
H2_3 | 7792.614 | 2125.131 | 2076.18 | 76.99271 | 28.94089 | 36.50261
H3_3 | 7792.614 | 3526.127 | 2122.126 | 76.99271 | 42.16646 | 41.39418
I1_3 | 9409.75 | 3547.795 | 2690.179 | 89.1895 | 42.27971 | 46.26059
I2_3 | 9409.75 | 3354.98 | 2642.759 | 89.1895 | 40.66275 | 35.05345
I3_3 | 9409.75 | 4222.814 | 2646.52 | 89.1895 | 48.31251 | 55.56064
a1_3 | 1827.215 | 517.6521 | 476.0117 | 26.32438 | 10.6777 | 14.82359
a2_3 | 1827.215 | 795.2949 | 525.5388 | 26.32438 | 14.58479 | 5.769094
a3_3 | 1827.215 | 983.5771 | 515.4891 | 26.32438 | 16.99126 | 16.4435
b1_3 | 3411.865 | 925.164 | 806.8063 | 41.1045 | 16.11536 | 20.54746
b2_3 | 3411.865 |  | 800.6102 | 41.1045 |  | 21.54192
b3_3 | 3411.865 | 1526.294 | 820.4706 | 41.1045 | 23.16723 | 23.70832
c1_3 | 6312.363 | 2760.272 | 1627.19 | 65.12109 | 35.39798 | 36.70618
c2_3 | 6312.363 | 2878.376 | 1599.086 | 65.12109 | 36.45265 | 35.70597
c3_3 | 6312.363 | 3078.314 | 1662.526 | 65.12109 | 38.16093 | 36.09095