## Sheet1
| length | width | height | Plate_thickness | weight | diameter | aperture | density | volume_fraction | description
las_9_A1 | 10.01 | 9.91 | 22.31 | 1.205 | 2.6 |  |  | 4.5 | 0.1715792
las_9_A2 | 9.89 | 9.89 | 22.32 | 1.225 | 2.6 |  |  | 4.5 | 0.1739818
las_9_A3 | 9.91 | 9.9 | 22.33 | 1.225 | 2.7 | 295.3333 |  | 4.5 | 0.1843887
las_9_B1 | 9.89 | 9.91 | 22.24 | 1.21 | 2.7 |  |  | 4.5 | 0.1867725
las_9_B2 | 9.93 | 9.89 | 22.31 | 1.365 | 2.7 |  |  | 4.5 | 0.1725996
las_9_B3 | 9.93 | 9.9 | 22.23 | 1.345 | 2.6 | 253.6667 |  | 4.5 | 0.1631157
las_9_C1 | 9.9 | 9.93 | 22.25 | 1.15 | 3.3 |  |  | 4.5 | 0.2586278
las_9_C2 | 9.91 | 9.88 | 22.22 | 1.18 | 3.2 |  |  | 4.5 | 0.2468704
las_9_C3 | 9.89 | 9.88 | 22.21 | 1.2 | 3.3 | 282.4286 |  | 4.5 | 0.2576959
las_9_D1 | 9.9 | 9.86 | 22.27 | 1.205 | 3.2 |  |  | 4.5 | 0.2454647
las_9_D2 | 9.9 | 9.88 | 22.24 | 1.15 | 3.2 |  |  | 4.5 | 0.2492569
las_9_D3 | 9.9 | 9.9 | 22.21 | 1.135 | 3.1 | 306.8333 |  | 4.5 | 0.238654
las_9_E1 | 9.91 | 9.92 | 22.18 | 1.255 | 3.7 |  |  | 4.5 | 0.2976006
las_9_E2 | 9.88 | 9.88 | 22.27 | 1.26 | 3.8 |  |  | 4.5 | 0.3104212
las_9_E3 | 9.9 | 9.89 | 22.23 | 1.145 | 3.8 | 312.3333 |  | 4.5 | 0.3176837
las_9_F1 | 9.93 | 9.96 | 22.27 | 1.33 | 2.5 |  |  | 4.5 | 0.1508
las_9_F2 | 9.92 | 9.93 | 22.31 | 1.285 | 2.6 |  |  | 4.5 | 0.1669418
las_9_F3 | 9.94 | 9.94 | 22.27 | 1.235 | 2.8 | 219.1429 |  | 4.5 | 0.1933114
las_9_G1 | 9.91 | 9.91 | 22.24 | 1.4 | 2.7 |  |  | 4.5 | 0.1702405
las_9_G2 | 9.96 | 9.92 | 22.24 | 1.155 | 2.9 |  |  | 4.5 | 0.2113651
las_9_H1 | 9.91 | 9.9 | 22.32 | 1.22 | 3.2 |  |  | 4.5 | 0.2418599
las_9_H2 | 9.91 | 9.88 | 22.3 | 1.195 | 2.9 |  |  | 4.5 | 0.2105452
las_9_H3 | 9.93 | 9.96 | 22.2 | 1.13 | 3.3 | 243.5556 |  | 4.5 | 0.2585099
las_9_I1 | 9.9 | 9.9 | 22.29 | 1.165 | 3.3 |  |  | 4.5 | 0.2581277
las_9_I2 | 9.9 | 9.93 | 22.27 | 1.205 | 3.3 |  |  | 4.5 | 0.2542611
las_9_I3 | 9.93 | 9.9 | 22.29 | 1.21 | 3.5 | 277.2857 |  | 4.5 | 0.2763826
las_9_a1 | 9.96 | 9.97 | 22.26 | 1.13 | 2.4 |  |  | 4.5 | 0.1555432
las_9_a2 | 9.9 | 9.91 | 22.32 | 1.16 | 2.6 |  |  | 4.5 | 0.1784571
las_9_a3 | 9.89 | 9.9 | 22.26 | 1.13 | 2.7 |  |  | 4.5 | 0.1934007
las_9_b1 | 9.91 | 9.93 | 22.22 | 1.11 | 2.5 |  |  | 4.5 | 0.1712764
las_9_b2 | 9.92 | 9.93 | 22.24 | 1.12 | 2.45 |  |  | 4.5 | 0.164352
las_9_b3 | 9.9 | 9.91 | 22.19 | 1.095 | 2.8 |  |  | 4.5 | 0.2076076
las_9_c1 | 9.96 | 9.94 | 22.22 | 1.11 | 3.3 |  |  | 4.5 | 0.2593614
las_9_c2 | 9.91 | 9.88 | 22.24 | 1.12 | 3.3 |  |  | 4.5 | 0.2624905
las_9_c3 | 9.92 | 9.91 | 22.31 | 1.155 | 3.4 |  |  | 4.5 | 0.2687829