## Experiment
| length | width | height | Plate_thickness | weight | diameter | aperture | density | volume_fraction | description
las_6_21 | 9.93 | 9.96 | 22.2 | 1 | 2.7 |  |  | 4.5 | 0.201315
las_6_22 | 9.93 | 9.91 | 22.23 | 1 | 2.7 |  |  | 4.5 | 0.1926431
las_6_23 | 9.93 | 9.93 | 22.25 | 1 | 2.7 |  |  | 4.5 | 0.1918464
las_6_61 | 9.93 | 9.93 | 22.2 | 1 | 2.7 |  |  | 4.5 | 0.1923213
las_6_62 | 9.93 | 10 | 22.3 | 1 | 2.7 |  |  | 4.5 | 0.1892757
las_6_63 | 9.95 | 9.99 | 22.23 | 1 | 2.7 |  |  | 4.5 | 0.1896286
las_6_71 | 9.94 | 9.95 | 22.24 | 1 | 2.1 |  |  | 4.5 | 0.1244283
las_6_72 | 9.91 | 9.92 | 22.21 | 1 | 2.2 |  |  | 4.5 | 0.1372129
las_6_81 | 9.93 | 9.92 | 22.24 | 1 | 2.4 |  |  | 4.5 | 0.1588065
las_6_82 | 9.95 | 9.96 | 22.26 | 1 | 2.3 |  |  | 4.5 | 0.1459736
las_6_83 | 9.96 | 9.93 | 22.21 | 1 | 2.5 |  |  | 4.5 | 0.169084
las_6_91 | 9.91 | 9.93 | 22.2 | 1 | 2.4 |  |  | 4.5 | 0.1593914
las_6_92 | 9.91 | 9.92 | 22.25 | 1 | 2.3 |  |  | 4.5 | 0.1481048
las_6_93 | 9.92 | 9.93 | 22.23 | 1 | 2.5 |  |  | 4.5 | 0.1700364
las_8_31 | 10.08 | 10.13 | 22.48 | 1.05 | 4.2 |  |  | 4.5 | 0.3405512
las_8_32 | 10.12 | 10.11 | 22.54 | 1.05 | 4.2 |  |  | 4.5 | 0.3386652
las_8_33 | 10.11 | 10.12 | 22.25 | 1.05 | 4.2 |  |  | 4.5 | 0.3435393
las_8_41 | 10.11 | 10.13 | 22.61 | 1.05 | 4.4 |  |  | 4.5 | 0.3582291
las_8_42 | 10.12 | 10.12 | 22.49 | 1.05 | 4.7 |  |  | 4.5 | 0.3922618
las_8_43 | 10.12 | 10.29 | 22.56 | 1.05 | 4.8 |  |  | 4.5 | 0.393115
las_8_51 | 10.08 | 10.08 | 22.61 | 1.05 | 4.9 |  |  | 4.5 | 0.4152479
las_8_52 | 10.17 | 10.2 | 22.66 | 1.05 | 4.9 |  |  | 4.5 | 0.4035473
las_8_53 | 10.08 | 10.17 | 22.67 | 1.05 | 5 |  |  | 4.5 | 0.4199645
las_8_61 | 10.15 | 10.13 | 22.54 | 1.05 | 4.4 |  |  | 4.5 | 0.3576151
las_8_62 | 10.12 | 10.17 | 22.49 | 1.05 | 4.4 |  |  | 4.5 | 0.3580348
las_8_63 | 10.14 | 10.12 | 22.5 | 1.05 | 4.4 |  |  | 4.5 | 0.3592371
las_8_71 | 10.22 | 10.26 | 22.59 | 1.05 | 5.4 |  |  | 4.5 | 0.4511535
las_8_72 | 10.22 | 10.22 | 22.6 | 1.05 | 5.4 |  |  | 4.5 | 0.4531184
las_8_73 | 10.23 | 10.32 | 22.72 | 1.05 | 5.4 |  |  | 4.5 | 0.4445431
las_8_81 | 10.11 | 10.13 | 22.61 | 1.05 | 4.7 |  |  | 4.5 | 0.3899673
las_8_82 | 10.12 | 10.12 | 22.49 | 1.05 | 4.4 |  |  | 4.5 | 0.3603369
las_8_83 | 10.12 | 10.29 | 22.56 | 1.05 | 4.8 |  |  | 4.5 | 0.393115
las_7_61 | 10.13 | 10.14 | 22.56 | 1.05 | 4.2 | 0.32 | 0.92 | 4.5 | 0.3365762
las_7_62 | 10.1 | 10.17 | 22.48 | 1.05 | 4.3 | 0.32 | 0.92 | 4.5 | 0.3534249
las_7_63 | 10.19 | 10.11 | 22.44 | 1.05 | 4.3 | 0.32 | 0.92 | 4.5 | 0.3478543
las_7_21 | 10.1 | 10.09 | 22.48 | 1.05 | 4.2 | 0.32 | 0.92 | 4.5 | 0.3414376
las_7_22 | 10.09 | 10.11 | 22.55 | 1.05 | 4.2 | 0.32 | 0.92 | 4.5 | 0.3398259
las_7_23 | 10.12 | 10.1 | 22.5 | 1.05 | 4.2 | 0.32 | 0.92 | 4.5 | 0.339772
las_9_A1 | 10.01 | 9.91 | 22.31 | 1.205 | 2.6 |  |  | 4.5 | 0.1715792
las_9_A2 | 9.89 | 9.89 | 22.32 | 1.225 | 2.6 |  |  | 4.5 | 0.1739818
las_9_A3 | 9.91 | 9.9 | 22.33 | 1.225 | 2.7 | 295.3333 |  | 4.5 | 0.1843887
las_9_B1 | 9.89 | 9.91 | 22.24 | 1.21 | 2.7 |  |  | 4.5 | 0.1867725
las_9_B2 | 9.93 | 9.89 | 22.31 | 1.365 | 2.7 |  |  | 4.5 | 0.1725996
las_9_B3 | 9.93 | 9.9 | 22.23 | 1.345 | 2.6 | 253.6667 |  | 4.5 | 0.1631157
las_9_C1 | 9.9 | 9.93 | 22.25 | 1.15 | 3.3 |  |  | 4.5 | 0.2586278
las_9_C2 | 9.91 | 9.88 | 22.22 | 1.18 | 3.2 |  |  | 4.5 | 0.2468704
las_9_C3 | 9.89 | 9.88 | 22.21 | 1.2 | 3.3 | 282.4286 |  | 4.5 | 0.2576959
las_9_D1 | 9.9 | 9.86 | 22.27 | 1.205 | 3.2 |  |  | 4.5 | 0.2454647
las_9_D2 | 9.9 | 9.88 | 22.24 | 1.15 | 3.2 |  |  | 4.5 | 0.2492569
las_9_D3 | 9.9 | 9.9 | 22.21 | 1.135 | 3.1 | 306.8333 |  | 4.5 | 0.238654
las_9_E1 | 9.91 | 9.92 | 22.18 | 1.255 | 3.7 |  |  | 4.5 | 0.2976006
las_9_E2 | 9.88 | 9.88 | 22.27 | 1.26 | 3.8 |  |  | 4.5 | 0.3104212
las_9_E3 | 9.9 | 9.89 | 22.23 | 1.145 | 3.8 | 312.3333 |  | 4.5 | 0.3176837
las_9_F1 | 9.93 | 9.96 | 22.27 | 1.33 | 2.5 |  |  | 4.5 | 0.1508
las_9_F2 | 9.92 | 9.93 | 22.31 | 1.285 | 2.6 |  |  | 4.5 | 0.1669418
las_9_F3 | 9.94 | 9.94 | 22.27 | 1.235 | 2.8 | 219.1429 |  | 4.5 | 0.1933114
las_9_G1 | 9.91 | 9.91 | 22.24 | 1.4 | 2.7 |  |  | 4.5 | 0.1702405
las_9_G2 | 9.96 | 9.92 | 22.24 | 1.155 | 2.9 |  |  | 4.5 | 0.2113651
las_9_G3 | 9.91 | 9.94 | 22.19 | 1.21 | 3.2 | 260.3333 |  | 4.5 | 0.2427419
las_9_H1 | 9.91 | 9.9 | 22.32 | 1.22 | 3.2 |  |  | 4.5 | 0.2418599
las_9_H2 | 9.91 | 9.88 | 22.3 | 1.195 | 2.9 |  |  | 4.5 | 0.2105452
las_9_H3 | 9.93 | 9.96 | 22.2 | 1.13 | 3.3 | 243.5556 |  | 4.5 | 0.2585099
las_9_I1 | 9.9 | 9.9 | 22.29 | 1.165 | 3.3 |  |  | 4.5 | 0.2581277
las_9_I2 | 9.9 | 9.93 | 22.27 | 1.205 | 3.3 |  |  | 4.5 | 0.2542611
las_9_I3 | 9.93 | 9.9 | 22.29 | 1.21 | 3.5 | 277.2857 |  | 4.5 | 0.2763826
las_9_a1 | 9.96 | 9.97 | 22.26 | 1.13 | 2.4 |  |  | 4.5 | 0.1555432
las_9_a2 | 9.9 | 9.91 | 22.32 | 1.16 | 2.6 |  |  | 4.5 | 0.1784571
las_9_a3 | 9.89 | 9.9 | 22.26 | 1.13 | 2.7 |  |  | 4.5 | 0.1934007
las_9_b1 | 9.91 | 9.93 | 22.22 | 1.11 | 2.5 |  |  | 4.5 | 0.1712764
las_9_b2 | 9.92 | 9.93 | 22.24 | 1.12 | 2.45 |  |  | 4.5 | 0.164352
las_9_b3 | 9.9 | 9.91 | 22.19 | 1.095 | 2.8 |  |  | 4.5 | 0.2076076
las_9_c1 | 9.96 | 9.94 | 22.22 | 1.11 | 3.3 |  |  | 4.5 | 0.2593614
las_9_c2 | 9.91 | 9.88 | 22.24 | 1.12 | 3.3 |  |  | 4.5 | 0.2624905
las_9_c3 | 9.92 | 9.91 | 22.31 | 1.155 | 3.4 |  |  | 4.5 | 0.2687829

## 2019.09.26
| length | width | height | Plate_thickness | weight | diameter | aperture | density | volume_fraction | description
las_8_31 | 10.08 | 10.13 | 22.48 | 1.05 | 4.2 |  |  | 4.5 | 0.3405512
las_8_32 | 10.12 | 10.11 | 22.54 | 1.05 | 4.2 |  |  | 4.5 | 0.3386652
las_8_33 | 10.11 | 10.12 | 22.25 | 1.05 | 4.2 |  |  | 4.5 | 0.3435393
las_8_41 | 10.11 | 10.13 | 22.61 | 1.05 | 4.4 |  |  | 4.5 | 0.3582291
las_8_42 | 10.12 | 10.12 | 22.49 | 1.05 | 4.7 |  |  | 4.5 | 0.3922618
las_8_43 | 10.12 | 10.29 | 22.56 | 1.05 | 4.8 |  |  | 4.5 | 0.393115
las_8_51 | 10.08 | 10.08 | 22.61 | 1.05 | 4.9 | 513.0823 |  | 4.5 | 0.4152479
las_8_52 | 10.17 | 10.2 | 22.66 | 1.05 | 4.9 |  |  | 4.5 | 0.4035473
las_8_53 | 10.08 | 10.17 | 22.67 | 1.05 | 5 |  |  | 4.5 | 0.4199645
las_8_61 | 10.15 | 10.13 | 22.54 | 1.05 | 4.4 | 567.1278 |  | 4.5 | 0.3576151
las_8_62 | 10.12 | 10.17 | 22.49 | 1.05 | 4.4 |  |  | 4.5 | 0.3580348
las_8_63 | 10.14 | 10.12 | 22.5 | 1.05 | 4.4 |  |  | 4.5 | 0.3592371
las_8_71 | 10.22 | 10.26 | 22.59 | 1.05 | 5.4 | 624.7918 |  | 4.5 | 0.4511535
las_8_72 | 10.22 | 10.22 | 22.6 | 1.05 | 5.4 |  |  | 4.5 | 0.4531184
las_8_73 | 10.23 | 10.32 | 22.72 | 1.05 | 5.4 |  |  | 4.5 | 0.4445431
las_8_81 | 10.11 | 10.13 | 22.61 | 1.05 | 4.7 |  |  | 4.5 | 0.3899673
las_8_82 | 10.12 | 10.12 | 22.49 | 1.05 | 4.4 |  |  | 4.5 | 0.3603369
las_8_83 | 10.12 | 10.29 | 22.56 | 1.05 | 4.8 |  |  | 4.5 | 0.393115
las_7_61 | 10.13 | 10.14 | 22.56 | 1.05 | 4.2 | 0.442 |  | 4.5 | 0.3365762
las_7_62 | 10.1 | 10.17 | 22.48 | 1.05 | 4.3 |  |  | 4.5 | 0.3534249
las_7_63 | 10.19 | 10.11 | 22.44 | 1.05 | 4.3 |  |  | 4.5 | 0.3478543
las_7_21 | 10.1 | 10.09 | 22.48 | 1.05 | 4.2 | 0.461 |  | 4.5 | 0.3414376
las_7_22 | 10.09 | 10.11 | 22.55 | 1.05 | 4.2 |  |  | 4.5 | 0.3398259
las_7_23 | 10.12 | 10.1 | 22.5 | 1.05 | 4.2 |  |  | 4.5 | 0.339772
测量结果
| 喷砂压力 | 特征 | 模型尺寸 | 测量结果 | [5 empty] | 平均值 | 误差 | 平均误差
6号件 | 0.1MPa | 4格面 | 360 | 457.741 | 415.088 | 531.532 | 506.606 |  |  | 477.74175 | 117.74175 | 151.5095
|  | 5格面 | 320 | 402.487 | 454.043 | 414.403 | 469.806 | 473.352 |  | 442.8182 | 122.8182
2号件 | 0.1MPa | 3格面 | 370 | 560.12 | 596.569 | 621.825 | 654.562 | 509.84 |  | 588.5832 | 218.5832
|  | 5格面 | 320 | 458.941 | 497.734 | 415.003 | 534.609 | 434.761 | 426.09 | 461.1897 | 141.1897
9号件 | 0.1MPa |  | 320 | 403.436 | 483.178 | 530.048 | 479.677 | 489.735 |  | 477.2148 | 157.2148
9号件 | 0.48MPa |  | 320 | 406.981 | 510.58 | 404.29 | 533.907 | 458.689 | 458.665 | 462.1853 | 142.1853 | 146.7968
9号件 | 0.48MPa | offset50 | 370 | 439.464 | 527.123 | 522.987 | 529.034 | 535.783 | 524.103 | 513.0823 | 143.0823
9号件 | 0.48MPa | offset100 | 420 | 557.361 | 514.078 | 603.228 | 623.52 | 570.044 | 534.536 | 567.1278 | 147.1278
9号件 | 0.48MPa | offset150 | 470 | 640.373 | 579.377 | 668.401 | 560.998 | 701.477 | 598.125 | 624.7918 | 154.7918
9号件 | 未喷砂 |  | 320 | 539.235 | 569.397 | 535.462 | 543.875 | 541.099 | 502.449 | 538.5862 | 218.5862

## 2019.08.27
| length | width | height | Plate_thickness | weight | diameter | aperture | density | volume_fraction | description
las_6_21 | 9.93 | 9.96 | 22.2 | 1 | 2.7 |  |  | 4.5 | 0.191414
las_6_22 | 9.93 | 9.91 | 22.23 | 1 | 2.7 |  |  | 4.5 | 0.1926431
las_6_23 | 9.93 | 9.93 | 22.25 | 1 | 2.7 |  |  | 4.5 | 0.1918464
las_6_61 | 9.93 | 9.93 | 22.2 | 1 | 2.7 |  |  | 4.5 | 0.1923213
las_6_62 | 9.93 | 10 | 22.3 | 1 | 2.7 |  |  | 4.5 | 0.1892757
las_6_63 | 9.95 | 9.99 | 22.23 | 1 | 2.7 |  |  | 4.5 | 0.1896286
las_6_71 | 9.94 | 9.95 | 22.24 | 1 | 2.1 |  |  | 4.5 | 0.1244283
las_6_72 | 9.91 | 9.92 | 22.21 | 1 | 2.2 |  |  | 4.5 | 0.1372129
las_6_81 | 9.93 | 9.92 | 22.24 | 1 | 2.4 |  |  | 4.5 | 0.1588065
las_6_82 | 9.95 | 9.96 | 22.26 | 1 | 2.3 |  |  | 4.5 | 0.1459736
las_6_83 | 9.96 | 9.93 | 22.21 | 1 | 2.5 |  |  | 4.5 | 0.169084
las_6_91 | 9.91 | 9.93 | 22.2 | 1 | 2.4 |  |  | 4.5 | 0.1593914
las_6_92 | 9.91 | 9.92 | 22.25 | 1 | 2.3 |  |  | 4.5 | 0.1481048
las_6_93 | 9.92 | 9.93 | 22.23 | 1 | 2.5 |  |  | 4.5 | 0.1700364

## 2019.11.14
| length | width | height | Plate_thickness | weight | diameter | aperture | density | volume_fraction | description
las_9_A1 | 10.01 | 9.91 | 22.31 | 1.205 | 2.6 |  |  | 4.5 | 0.1715792
las_9_A2 | 9.89 | 9.89 | 22.32 | 1.225 | 2.6 |  |  | 4.5 | 0.1739818
las_9_A3 | 9.91 | 9.9 | 22.33 | 1.225 | 2.7 | 295.3333 |  | 4.5 | 0.1843887
las_9_B1 | 9.89 | 9.91 | 22.24 | 1.21 | 2.7 |  |  | 4.5 | 0.1867725
las_9_B2 | 9.93 | 9.89 | 22.31 | 1.365 | 2.7 |  |  | 4.5 | 0.1725996
las_9_B3 | 9.93 | 9.9 | 22.23 | 1.345 | 2.6 | 253.6667 |  | 4.5 | 0.1631157
las_9_C1 | 9.9 | 9.93 | 22.25 | 1.15 | 3.3 |  |  | 4.5 | 0.2586278
las_9_C2 | 9.91 | 9.88 | 22.22 | 1.18 | 3.2 |  |  | 4.5 | 0.2468704
las_9_C3 | 9.89 | 9.88 | 22.21 | 1.2 | 3.3 | 282.4286 |  | 4.5 | 0.2576959
las_9_D1 | 9.9 | 9.86 | 22.27 | 1.205 | 3.2 |  |  | 4.5 | 0.2454647
las_9_D2 | 9.9 | 9.88 | 22.24 | 1.15 | 3.2 |  |  | 4.5 | 0.2492569
las_9_D3 | 9.9 | 9.9 | 22.21 | 1.135 | 3.1 | 306.8333 |  | 4.5 | 0.238654
las_9_E1 | 9.91 | 9.92 | 22.18 | 1.255 | 3.7 |  |  | 4.5 | 0.2976006
las_9_E2 | 9.88 | 9.88 | 22.27 | 1.26 | 3.8 |  |  | 4.5 | 0.3104212
las_9_E3 | 9.9 | 9.89 | 22.23 | 1.145 | 3.8 | 312.3333 |  | 4.5 | 0.3176837
las_9_F1 | 9.93 | 9.96 | 22.27 | 1.33 | 2.5 |  |  | 4.5 | 0.1508
las_9_F2 | 9.92 | 9.93 | 22.31 | 1.285 | 2.6 |  |  | 4.5 | 0.1669418
las_9_F3 | 9.94 | 9.94 | 22.27 | 1.235 | 2.8 | 219.1429 |  | 4.5 | 0.1933114
las_9_G1 | 9.91 | 9.91 | 22.24 | 1.4 | 2.7 |  |  | 4.5 | 0.1702405
las_9_G2 | 9.96 | 9.92 | 22.24 | 1.155 | 2.9 |  |  | 4.5 | 0.2113651
las_9_G3 | 9.91 | 9.94 | 22.19 | 1.21 | 3.2 | 260.3333 |  | 4.5 | 0.2427419
las_9_H1 | 9.91 | 9.9 | 22.32 | 1.22 | 3.2 |  |  | 4.5 | 0.2418599
las_9_H2 | 9.91 | 9.88 | 22.3 | 1.195 | 2.9 |  |  | 4.5 | 0.2105452
las_9_H3 | 9.93 | 9.96 | 22.2 | 1.13 | 3.3 | 243.5556 |  | 4.5 | 0.2585099
las_9_I1 | 9.9 | 9.9 | 22.29 | 1.165 | 3.3 |  |  | 4.5 | 0.2581277
las_9_I2 | 9.9 | 9.93 | 22.27 | 1.205 | 3.3 |  |  | 4.5 | 0.2542611
las_9_I3 | 9.93 | 9.9 | 22.29 | 1.21 | 3.5 | 277.2857 |  | 4.5 | 0.2763826
las_9_a1 | 9.96 | 9.97 | 22.26 | 1.13 | 2.4 |  |  | 4.5 | 0.1555432
las_9_a2 | 9.9 | 9.91 | 22.32 | 1.16 | 2.6 |  |  | 4.5 | 0.1784571
las_9_a3 | 9.89 | 9.9 | 22.26 | 1.13 | 2.7 |  |  | 4.5 | 0.1934007
las_9_b1 | 9.91 | 9.93 | 22.22 | 1.11 | 2.5 |  |  | 4.5 | 0.1712764
las_9_b2 | 9.92 | 9.93 | 22.24 | 1.12 | 2.45 |  |  | 4.5 | 0.164352
las_9_b3 | 9.9 | 9.91 | 22.19 | 1.095 | 2.8 |  |  | 4.5 | 0.2076076
las_9_c1 | 9.96 | 9.94 | 22.22 | 1.11 | 3.3 |  |  | 4.5 | 0.2593614
las_9_c2 | 9.91 | 9.88 | 22.24 | 1.12 | 3.3 |  |  | 4.5 | 0.2624905
las_9_c3 | 9.92 | 9.91 | 22.31 | 1.155 | 3.4 |  |  | 4.5 | 0.2687829

## Description
Naming rules
class name - the number of experiment - number of design piece and the number of test piece
example | las_1_11
las | lattice test piece
1 | the number of experiment
11 | the number of design piece is 1 and the number of test piece is 1