## Experiment_1
| length | width | height | Plate_thickness | weight | diameter | aperture | density | volume_fraction | description
las_6_21 | 9.93 | 9.96 | 22.2 | 1 | 2.7 | 0.32 | 0.85 | 4.5 | 0.1741695
las_6_22 | 9.93 | 9.91 | 22.23 | 1 | 2.7 | 0.32 | 0.85 | 4.5 | 0.1753113
las_6_23 | 9.93 | 9.93 | 22.25 | 1 | 2.7 | 0.32 | 0.85 | 4.5 | 0.1746018
las_6_61 | 9.93 | 9.93 | 22.2 | 1 | 2.7 | 0.32 | 0.84 | 4.5 | 0.1749951
las_6_62 | 9.93 | 10 | 22.3 | 1 | 2.7 | 0.32 | 0.84 | 4.5 | 0.1723003
las_6_63 | 9.95 | 9.99 | 22.23 | 1 | 2.7 | 0.32 | 0.84 | 4.5 | 0.172568
las_6_71 | 9.94 | 9.95 | 22.24 | 1 | 2.1 | 0.29 | 0.98 | 4.5 | 0.1132387
las_6_72 | 9.91 | 9.92 | 22.21 | 1 | 2.2 | 0.29 | 0.98 | 4.5 | 0.124857
las_6_81 | 9.93 | 9.92 | 22.24 | 1 | 2.4 | 0.3 | 0.94 | 4.5 | 0.1445254
las_6_82 | 9.95 | 9.96 | 22.26 | 1 | 2.3 | 0.3 | 0.94 | 4.5 | 0.1328583
las_6_83 | 9.96 | 9.93 | 22.21 | 1 | 2.5 | 0.3 | 0.94 | 4.5 | 0.1538581
las_6_91 | 9.91 | 9.93 | 22.2 | 1 | 2.4 | 0.32 | 0.92 | 4.5 | 0.1450319
las_6_92 | 9.91 | 9.92 | 22.25 | 1 | 2.3 | 0.32 | 0.92 | 4.5 | 0.134792
las_6_93 | 9.92 | 9.93 | 22.23 | 1 | 2.5 | 0.32 | 0.92 | 4.5 | 0.1547385
las_7_61 | 10.13 | 10.14 | 22.56 | 1.05 | 4.2 | 0.32 | 0.92 | 4.5 | 0.3414637
las_7_62 | 10.1 | 10.17 | 22.48 | 1.05 | 4.3 | 0.32 | 0.92 | 4.5 | 0.3534249
las_7_63 | 10.19 | 10.11 | 22.44 | 1.05 | 4.3 | 0.32 | 0.92 | 4.5 | 0.3527707
las_7_21 | 10.1 | 10.09 | 22.48 | 1.05 | 4.2 | 0.32 | 0.92 | 4.5 | 0.3463443
las_7_22 | 10.09 | 10.11 | 22.55 | 1.05 | 4.2 | 0.32 | 0.92 | 4.5 | 0.3447158
las_7_23 | 10.12 | 10.1 | 22.5 | 1.05 | 4.2 | 0.32 | 0.92 | 4.5 | 0.3446739

## Sheet1
name | length | width | height | weight |  | density | volume_fraction
las_7_61 | 10.13 | 10.14 | 22.56 | 4.2 |  | 4.5 | 0.3052459
las_7_62 | 10.1 | 10.17 | 22.48 | 4.4 |  | 4.5 | 0.3255846
las_7_63 | 10.19 | 10.11 | 22.44 | 4.3 |  | 4.5 | 0.3153011
las_7_21 | 10.1 | 10.09 | 22.48 | 4.2 |  | 4.5 | 0.3095417
las_7_22 | 10.09 | 10.11 | 22.55 | 4.2 |  | 4.5 | 0.3081791
las_7_23 | 10.12 | 10.1 | 22.5 | 4.2 |  | 4.5 | 0.3080599
0.3085936
2号晶格试件 | 平均值 | 测量值
5格面 | 468 | 410
3格面 | 561 | 480
[9 empty] | 试验件标号 | 体占比 | 长、高、宽方层数 | 实测杆径(mm) | 实测孔径(mm) | 杆倾角(°) | Aspect Ratio (L:H:W)
|  |  | lattice2 |  |  | lattice6 |  |  | Lattice2 | 0.246 | 3,14,5 | 0.27 | 0.85 | 20.2 | 2.33:1:1.4
|  |  | 设计参数 | 修正设计参数 | 打印件参数 | 设计参数 | 修正设计参数 | 打印件参数 | Lattice6 | 0.254 | 4,14,5 | 0.32 | 0.79 | 24 | 1.75:1:1.40
|  | 体占比 | 0.246 | 0.3085936 | 0.3085936 | 0.254 | 0.3153772 | 0.315
|  | 杆径-侧面1 | 0.35 | 0.41 | 0.468 | 0.35 | 0.41 | 0.44
|  | 杆径-侧面2 | 0.38 | 0.51 | 0.561 | 0.37 | 0.44 | 0.47
|  | 模量 | 1121 | 2554.9 | 2110 | 1686.5 | 3429.4 | 2785

## Description
Naming rules
class name - the number of experiment - number of design piece and the number of test piece
example | las_1_11
las | lattice test piece
1 | the number of experiment
11 | the number of design piece is 1 and the number of test piece is 1
单位描述：
length | mm
height | mm
width | mm
wight | g
diameter | mm
aperture | mm
density | g/cm3