## Sheet1
| length | width | height | Plate_thickness | weight | diameter | aperture | density | volume_fraction | description
las_6_21 | 9.93 | 9.96 | 22.2 | 1 | 2.7 |  |  | 4.5 | 0.191414
las_6_22 | 9.93 | 9.91 | 22.23 | 1 | 2.7 |  |  | 4.5 | 0.1926431
las_6_23 | 9.93 | 9.93 | 22.25 | 1 | 2.7 |  |  | 4.5 | 0.1918464
las_6_61 | 9.93 | 9.93 | 22.2 | 1 | 2.7 |  |  | 4.5 | 0.1923213
las_6_62 | 9.93 | 10 | 22.3 | 1 | 2.7 |  |  | 4.5 | 0.1892757
las_6_63 | 9.95 | 9.99 | 22.23 | 1 | 2.7 |  |  | 4.5 | 0.1896286
las_6_71 | 9.94 | 9.95 | 22.24 | 1 | 2.1 |  |  | 4.5 | 0.1244283
las_6_72 | 9.91 | 9.92 | 22.21 | 1 | 2.2 |  |  | 4.5 | 0.1372129
las_6_81 | 9.93 | 9.92 | 22.24 | 1 | 2.4 |  |  | 4.5 | 0.1588065
las_6_82 | 9.95 | 9.96 | 22.26 | 1 | 2.3 |  |  | 4.5 | 0.1459736
las_6_83 | 9.96 | 9.93 | 22.21 | 1 | 2.5 |  |  | 4.5 | 0.169084
las_6_91 | 9.91 | 9.93 | 22.2 | 1 | 2.4 |  |  | 4.5 | 0.1593914
las_6_92 | 9.91 | 9.92 | 22.25 | 1 | 2.3 |  |  | 4.5 | 0.1481048
las_6_93 | 9.92 | 9.93 | 22.23 | 1 | 2.5 |  |  | 4.5 | 0.1700364