## Sheet1
| length | width | height | Plate_thickness | weight | diameter | aperture | density | volume_fraction | description
las_8_31 | 10.08 | 10.13 | 22.48 | 1.05 | 4.2 |  |  | 4.5 | 0.3405512
las_8_32 | 10.12 | 10.11 | 22.54 | 1.05 | 4.2 |  |  | 4.5 | 0.3386652
las_8_33 | 10.11 | 10.12 | 22.25 | 1.05 | 4.2 |  |  | 4.5 | 0.3435393
las_8_41 | 10.11 | 10.13 | 22.61 | 1.05 | 4.4 |  |  | 4.5 | 0.3582291
las_8_42 | 10.12 | 10.12 | 22.49 | 1.05 | 4.7 |  |  | 4.5 | 0.3922618
las_8_43 | 10.12 | 10.29 | 22.56 | 1.05 | 4.8 |  |  | 4.5 | 0.393115
las_8_51 | 10.08 | 10.08 | 22.61 | 1.05 | 4.9 | 513.0823 |  | 4.5 | 0.4152479
las_8_52 | 10.17 | 10.2 | 22.66 | 1.05 | 4.9 |  |  | 4.5 | 0.4035473
las_8_53 | 10.08 | 10.17 | 22.67 | 1.05 | 5 |  |  | 4.5 | 0.4199645
las_8_61 | 10.15 | 10.13 | 22.54 | 1.05 | 4.4 | 567.1278 |  | 4.5 | 0.3576151
las_8_62 | 10.12 | 10.17 | 22.49 | 1.05 | 4.4 |  |  | 4.5 | 0.3580348
las_8_63 | 10.14 | 10.12 | 22.5 | 1.05 | 4.4 |  |  | 4.5 | 0.3592371
las_8_71 | 10.22 | 10.26 | 22.59 | 1.05 | 5.4 | 624.7918 |  | 4.5 | 0.4511535
las_8_72 | 10.22 | 10.22 | 22.6 | 1.05 | 5.4 |  |  | 4.5 | 0.4531184
las_8_73 | 10.23 | 10.32 | 22.72 | 1.05 | 5.4 |  |  | 4.5 | 0.4445431
las_8_81 | 10.11 | 10.13 | 22.61 | 1.05 | 4.7 |  |  | 4.5 | 0.3899673
las_8_82 | 10.12 | 10.12 | 22.49 | 1.05 | 4.4 |  |  | 4.5 | 0.3603369
las_8_83 | 10.12 | 10.29 | 22.56 | 1.05 | 4.8 |  |  | 4.5 | 0.393115
las_7_61 | 10.13 | 10.14 | 22.56 | 1.05 | 4.2 | 0.442 |  | 4.5 | 0.3365762
las_7_62 | 10.1 | 10.17 | 22.48 | 1.05 | 4.3 |  |  | 4.5 | 0.3534249
las_7_63 | 10.19 | 10.11 | 22.44 | 1.05 | 4.3 |  |  | 4.5 | 0.3478543
las_7_21 | 10.1 | 10.09 | 22.48 | 1.05 | 4.2 | 0.461 |  | 4.5 | 0.3414376
las_7_22 | 10.09 | 10.11 | 22.55 | 1.05 | 4.2 |  |  | 4.5 | 0.3398259
las_7_23 | 10.12 | 10.1 | 22.5 | 1.05 | 4.2 |  |  | 4.5 | 0.339772
测量结果
| 喷砂压力 | 特征 | 模型尺寸 | 测量结果 | [5 empty] | 平均值 | 误差 | 平均误差
6号件 | 0.1MPa | 4格面 | 360 | 457.741 | 415.088 | 531.532 | 506.606 |  |  | 477.74175 | 117.74175 | 151.5095
|  | 5格面 | 320 | 402.487 | 454.043 | 414.403 | 469.806 | 473.352 |  | 442.8182 | 122.8182
2号件 | 0.1MPa | 3格面 | 370 | 560.12 | 596.569 | 621.825 | 654.562 | 509.84 |  | 588.5832 | 218.5832
|  | 5格面 | 320 | 458.941 | 497.734 | 415.003 | 534.609 | 434.761 | 426.09 | 461.1897 | 141.1897
9号件 | 0.1MPa |  | 320 | 403.436 | 483.178 | 530.048 | 479.677 | 489.735 |  | 477.2148 | 157.2148
9号件 | 0.48MPa |  | 320 | 406.981 | 510.58 | 404.29 | 533.907 | 458.689 | 458.665 | 462.1853 | 142.1853 | 146.7968
9号件 | 0.48MPa | offset50 | 370 | 439.464 | 527.123 | 522.987 | 529.034 | 535.783 | 524.103 | 513.0823 | 143.0823
9号件 | 0.48MPa | offset100 | 420 | 557.361 | 514.078 | 603.228 | 623.52 | 570.044 | 534.536 | 567.1278 | 147.1278
9号件 | 0.48MPa | offset150 | 470 | 640.373 | 579.377 | 668.401 | 560.998 | 701.477 | 598.125 | 624.7918 | 154.7918
9号件 | 未喷砂 |  | 320 | 539.235 | 569.397 | 535.462 | 543.875 | 541.099 | 502.449 | 538.5862 | 218.5862