## 原始数据
| length | width | height | Plate_thickness | weight | diameter | aperture | density | volume_fraction | description | average_VolFra | design_VolFra |  | average_Error | cell_angle_h
las_9_A1 | 10.01 | 9.91 | 22.31 | 1.205 | 2.6 |  |  | 4.5 | 0.1757213 |  | 0.1814515 | 0.243 | -25.3286 | -27.30458 | 28.5
las_9_A2 | 9.89 | 9.89 | 22.32 | 1.225 | 2.6 |  |  | 4.5 | 0.1793509
las_9_A3 | 9.91 | 9.9 | 22.33 | 1.225 | 2.7 | 0.2953333 |  | 4.5 | 0.1892823
las_9_B1 | 9.89 | 9.91 | 22.24 | 1.21 | 2.7 |  |  | 4.5 | 0.1940915 |  | 0.1888102 | 0.28 | -32.56779 | -28.79142 | 30.2
las_9_B2 | 9.93 | 9.89 | 22.31 | 1.365 | 2.7 |  |  | 4.5 | 0.189975
las_9_B3 | 9.93 | 9.9 | 22.23 | 1.345 | 2.6 | 0.2536667 |  | 4.5 | 0.182364
las_9_C1 | 9.9 | 9.93 | 22.25 | 1.15 | 3.3 |  |  | 4.5 | 0.2604812 |  | 0.2591238 | 0.35 | -25.96463
las_9_C2 | 9.91 | 9.88 | 22.22 | 1.18 | 3.2 |  |  | 4.5 | 0.2521423
las_9_C3 | 9.89 | 9.88 | 22.21 | 1.2 | 3.3 | 0.2824286 |  | 4.5 | 0.2647478
las_9_D1 | 9.9 | 9.86 | 22.27 | 1.205 | 3.2 |  |  | 4.5 | 0.2507465 |  | 0.2477312 | 0.378 | -34.46264
las_9_D2 | 9.9 | 9.88 | 22.24 | 1.15 | 3.2 |  |  | 4.5 | 0.2515091
las_9_D3 | 9.9 | 9.9 | 22.21 | 1.135 | 3.1 | 0.3068333 |  | 4.5 | 0.2409381
las_9_E1 | 9.91 | 9.92 | 22.18 | 1.255 | 3.7 |  |  | 4.5 | 0.3091902 |  | 0.3159873 | 0.406 | -22.17063
las_9_E2 | 9.88 | 9.88 | 22.27 | 1.26 | 3.8 |  |  | 4.5 | 0.3190409
las_9_E3 | 9.9 | 9.89 | 22.23 | 1.145 | 3.8 | 0.3123333 |  | 4.5 | 0.3197306
las_9_F1 | 9.93 | 9.96 | 22.27 | 1.33 | 2.5 |  |  | 4.5 | 0.1673594 |  | 0.1821697 | 0.26 | -29.93472 | -30.77408 | 35.3
las_9_F2 | 9.92 | 9.93 | 22.31 | 1.285 | 2.6 |  |  | 4.5 | 0.1777715
las_9_F3 | 9.94 | 9.94 | 22.27 | 1.235 | 2.8 | 0.2194286 |  | 4.5 | 0.2013783
las_9_G1 | 9.91 | 9.91 | 22.24 | 1.4 | 2.7 |  |  | 4.5 | 0.1934738 |  | 0.2196831 | 0.325 | -32.40519
las_9_G2 | 9.96 | 9.92 | 22.24 | 1.155 | 2.9 |  |  | 4.5 | 0.2141253
las_9_G3 | 9.91 | 9.94 | 22.19 | 1.21 | 3.2 | 0.2603333 |  | 4.5 | 0.2514503
las_9_H1 | 9.91 | 9.9 | 22.32 | 1.22 | 3.2 |  |  | 4.5 | 0.2464087 |  | 0.2404136 | 0.351 | -31.5061
las_9_H2 | 9.91 | 9.88 | 22.3 | 1.195 | 2.9 |  |  | 4.5 | 0.2140977
las_9_H3 | 9.93 | 9.96 | 22.2 | 1.13 | 3.3 | 0.2435556 |  | 4.5 | 0.2607344
las_9_I1 | 9.9 | 9.9 | 22.29 | 1.165 | 3.3 |  |  | 4.5 | 0.2596115 |  | 0.2667263 | 0.377 | -29.25032
las_9_I2 | 9.9 | 9.93 | 22.27 | 1.205 | 3.3 |  |  | 4.5 | 0.2594812
las_9_I3 | 9.93 | 9.9 | 22.29 | 1.21 | 3.5 | 0.2772857 |  | 4.5 | 0.2810862
| length | width | height | Plate_thickness | weight | diameter | aperture | density | volume_fraction | description |  |  |  |  | cell_angle_h
las_6_21 | 9.93 | 9.96 | 22.2 | 1.1 | 2.7 |  |  | 4.5 | 0.1933281 |  | 0.1928104 | 0.246 | -21.62179 | -21.62179 | 20.2
las_6_22 | 9.93 | 9.91 | 22.23 | 1.115 | 2.7 |  |  | 4.5 | 0.1933585
las_6_23 | 9.93 | 9.93 | 22.25 | 1.125 | 2.7 |  |  | 4.5 | 0.1917445
las_6_61 | 9.93 | 9.93 | 22.2 | 1.1 | 2.7 |  |  | 4.5 | 0.1942445 |  | 0.1905562 | 0.254 | -24.97787 | -24.97787 | 24
las_6_62 | 9.93 | 10 | 22.3 | 1.15 | 2.7 |  |  | 4.5 | 0.1871148
las_6_63 | 9.95 | 9.99 | 22.23 | 1.115 | 2.7 |  |  | 4.5 | 0.1903093
las_6_71 | 9.94 | 9.95 | 22.24 | 1.12 | 2.1 |  |  | 4.5 | 0.1239214 |  | 0.1310375 | 0.187 | -29.92646 | -31.23399 | 28.5
las_6_72 | 9.91 | 9.92 | 22.21 | 1.105 | 2.2 |  |  | 4.5 | 0.1381537
las_6_81 | 9.93 | 9.92 | 22.24 | 1.12 | 2.4 |  |  | 4.5 | 0.1587122 |  | 0.1579809 | 0.224 | -29.4728
las_6_82 | 9.95 | 9.96 | 22.26 | 1.13 | 2.3 |  |  | 4.5 | 0.1448712
las_6_83 | 9.96 | 9.93 | 22.21 | 1.105 | 2.5 |  |  | 4.5 | 0.1703594
las_6_91 | 9.91 | 9.93 | 22.2 | 1.1 | 2.4 |  |  | 4.5 | 0.1609854 |  | 0.1596444 | 0.243 | -34.3027
las_6_92 | 9.91 | 9.92 | 22.25 | 1.125 | 2.3 |  |  | 4.5 | 0.1474561
las_6_93 | 9.92 | 9.93 | 22.23 | 1.115 | 2.5 |  |  | 4.5 | 0.1704919
| length | width | height | Plate_thickness | weight | density | volume_fraction | aver_VolFra | des_VolFra | Error_% |  | cell_angle_h
las_6_21 | 9.93 | 9.96 | 22.2 | 1.1 | 2.7 | 4.5 | 0.1933281 | 0.1928104 | 0.246 | -21.62179 | -21.62179 | 20.2
las_6_22 | 9.93 | 9.91 | 22.23 | 1.115 | 2.7 | 4.5 | 0.1933585
las_6_23 | 9.93 | 9.93 | 22.25 | 1.125 | 2.7 | 4.5 | 0.1917445
las_6_61 | 9.93 | 9.93 | 22.2 | 1.1 | 2.7 | 4.5 | 0.1942445 | 0.1905562 | 0.254 | -24.97787 | -24.97787 | 24
las_6_62 | 9.93 | 10 | 22.3 | 1.15 | 2.7 | 4.5 | 0.1871148
las_6_63 | 9.95 | 9.99 | 22.23 | 1.115 | 2.7 | 4.5 | 0.1903093
las_6_71 | 9.94 | 9.95 | 22.24 | 1.12 | 2.1 | 4.5 | 0.1239214 | 0.1310375 | 0.187 | -29.92646 | -31.23399 | 28.5
las_6_72 | 9.91 | 9.92 | 22.21 | 1.105 | 2.2 | 4.5 | 0.1381537
las_6_81 | 9.93 | 9.92 | 22.24 | 1.12 | 2.4 | 4.5 | 0.1587122 | 0.1579809 | 0.224 | -29.4728
las_6_82 | 9.95 | 9.96 | 22.26 | 1.13 | 2.3 | 4.5 | 0.1448712
las_6_83 | 9.96 | 9.93 | 22.21 | 1.105 | 2.5 | 4.5 | 0.1703594
las_6_91 | 9.91 | 9.93 | 22.2 | 1.1 | 2.4 | 4.5 | 0.1609854 | 0.1596444 | 0.243 | -34.3027
las_6_92 | 9.91 | 9.92 | 22.25 | 1.125 | 2.3 | 4.5 | 0.1474561
las_6_93 | 9.92 | 9.93 | 22.23 | 1.115 | 2.5 | 4.5 | 0.1704919

## 分析
design parameters
| length | width | height | l_layers | w_layers | h_layers | diameter | aperture | vol_frac | lat_type | pre_modu | pre_yield | sim_modu | sim_yield
las_9_A | 10 | 10 | 22 | 5 | 5 | 14 | 0.304000001 | 0.850857143 | 0.243 | 2 | 1827.122 | 26.288
las_9_B | 10 | 10 | 22 | 7 | 7 | 17 | 0.2712045 | 0.6658824 | 0.28 | 2 | 3411.865 | 41.1045
las_9_C | 10 | 10 | 22 | 7 | 7 | 17 | 0.3178571 | 0.6235294 | 0.35 | 2 | 6312.363 | 65.12109
las_9_D | 10 | 10 | 22 | 7 | 7 | 17 | 0.3402493 | 0.6037647 | 0.378 | 2 | 7870.636 | 76.79283
las_9_E | 10 | 10 | 22 | 7 | 7 | 17 | 0.3618683 | 0.584 | 0.406 | 2 | 9589.528 | 89.39889
las_9_F | 10 | 10 | 22 | 8 | 8 | 16 | 0.2554 | 0.727 | 0.26 | 2 | 3570.893 | 42.58625
las_9_G | 10 | 10 | 22 | 8 | 8 | 16 | 0.2984375 | 0.675 | 0.325 | 2 | 6381.681 | 66.0423
las_9_H | 10 | 10 | 22 | 8 | 8 | 16 | 0.3163542 | 0.66175 | 0.351 | 2 | 7792.614 | 76.99271
las_9_I | 10 | 10 | 22 | 8 | 8 | 16 | 0.3353125 | 0.64225 | 0.377 | 2 | 9409.75 | 89.1895
las_9_J | 10 | 10 | 22 | 8 | 8 | 13 | 0.2555 | 0.7225 | 0.265 | 2 | 4848.663 | 36.1477
las_9_K | 10 | 10 | 22 | 8 | 8 | 13 | 0.303726 | 0.671875 | 0.33125 | 2 | 8393.799 | 80.13291
las_9_L | 10 | 10 | 22 | 8 | 8 | 13 | 0.3216619 | 0.6566875 | 0.35775 | 2 | 10158.62 | 93.58665
las_9_M | 10 | 10 | 22 | 8 | 8 | 13 | 0.3398381 | 0.6368125 | 0.38425 | 2 | 12115.79 | 108.3007
quality parameters：测量板厚 | [11 empty] | quality parameters：根据试件高度计算板厚
name | length | width | height | Plate_thickness | weight | diameter | aperture | density | volume_fraction | description |  |  |  | name | length | width | height | Plate_thickness | weight | diameter | aperture | density | volume_fraction | description
las_9_A1 | 10.01 | 9.91 | 22.31 | 1.205 | 2.6 |  |  | 4.5 | 0.1715792 |  |  |  | A | las_9_A1 | 10.01 | 9.91 | 22.31 | 1.155 | 2.6 |  |  | 4.5 | 0.1757213 | 0.1814515 | -3.157723 | 9.971447
las_9_A2 | 9.89 | 9.89 | 22.32 | 1.225 | 2.6 |  |  | 4.5 | 0.1739818 |  |  |  |  | las_9_A2 | 9.89 | 9.89 | 22.32 | 1.16 | 2.6 |  |  | 4.5 | 0.1793509 |  | -1.157409 | 1.33968
las_9_A3 | 9.91 | 9.9 | 22.33 | 1.225 | 2.7 | 295.3333 |  | 4.5 | 0.1843887 |  |  |  |  | las_9_A3 | 9.91 | 9.9 | 22.33 | 1.165 | 2.7 | 295.3333 |  | 4.5 | 0.1892823 |  | 4.315955 | 18.62715
las_9_B1 | 9.89 | 9.91 | 22.24 | 1.21 | 2.7 |  |  | 4.5 | 0.1867725 |  |  |  | B | las_9_B1 | 9.89 | 9.91 | 22.24 | 1.12 | 2.7 |  |  | 4.5 | 0.1940915 | 0.1888102 | 2.797271 | 7.824519
las_9_B2 | 9.93 | 9.89 | 22.31 | 1.365 | 2.7 |  |  | 4.5 | 0.1725996 |  |  |  |  | las_9_B2 | 9.93 | 9.89 | 22.31 | 1.155 | 2.7 |  |  | 4.5 | 0.189975 |  | 0.6170377 | 0.38069
las_9_B3 | 9.93 | 9.9 | 22.23 | 1.345 | 2.6 | 253.6667 |  | 4.5 | 0.1631157 |  |  |  |  | las_9_B3 | 9.93 | 9.9 | 22.23 | 1.115 | 2.6 | 253.6667 |  | 4.5 | 0.182364 |  | -3.414011 | 11.65572
las_9_C1 | 9.9 | 9.93 | 22.25 | 1.15 | 3.3 |  |  | 4.5 | 0.2586278 |  |  |  | C | las_9_C1 | 9.9 | 9.93 | 22.25 | 1.125 | 3.3 |  |  | 4.5 | 0.2604812 | 0.2591238 | 0.5237798 | 0.2743066
las_9_C2 | 9.91 | 9.88 | 22.22 | 1.18 | 3.2 |  |  | 4.5 | 0.2468704 |  |  |  |  | las_9_C2 | 9.91 | 9.88 | 22.22 | 1.11 | 3.2 |  |  | 4.5 | 0.2521423 |  | -2.694337 | 7.259653
las_9_C3 | 9.89 | 9.88 | 22.21 | 1.2 | 3.3 | 282.4286 |  | 4.5 | 0.2576959 |  |  |  |  | las_9_C3 | 9.89 | 9.88 | 22.21 | 1.105 | 3.3 | 282.4286 |  | 4.5 | 0.2647478 |  | 2.170325 | 4.710152
las_9_D1 | 9.9 | 9.86 | 22.27 | 1.205 | 3.2 |  |  | 4.5 | 0.2454647 |  |  |  | D | las_9_D1 | 9.9 | 9.86 | 22.27 | 1.135 | 3.2 |  |  | 4.5 | 0.2507465 | 0.2477312 | 1.217238 | 1.481579
las_9_D2 | 9.9 | 9.88 | 22.24 | 1.15 | 3.2 |  |  | 4.5 | 0.2492569 |  |  |  |  | las_9_D2 | 9.9 | 9.88 | 22.24 | 1.12 | 3.2 |  |  | 4.5 | 0.2515091 |  | 1.525096 | 2.325805
las_9_D3 | 9.9 | 9.9 | 22.21 | 1.135 | 3.1 | 306.8333 |  | 4.5 | 0.238654 |  |  |  |  | las_9_D3 | 9.9 | 9.9 | 22.21 | 1.105 | 3.1 | 306.8333 |  | 4.5 | 0.2409381 |  | -2.742062 | 7.519107
las_9_E1 | 9.91 | 9.92 | 22.18 | 1.255 | 3.7 |  |  | 4.5 | 0.2976006 |  |  |  | E | las_9_E1 | 9.91 | 9.92 | 22.18 | 1.09 | 3.7 |  |  | 4.5 | 0.3091902 | 0.3159873 | -2.743607 | 7.527581
las_9_E2 | 9.88 | 9.88 | 22.27 | 1.26 | 3.8 |  |  | 4.5 | 0.3104212 |  |  |  |  | las_9_E2 | 9.88 | 9.88 | 22.27 | 1.135 | 3.8 |  |  | 4.5 | 0.3190409 |  | 1.232756 | 1.519596
las_9_E3 | 9.9 | 9.89 | 22.23 | 1.145 | 3.8 | 312.3333 |  | 4.5 | 0.3176837 |  |  |  |  | las_9_E3 | 9.9 | 9.89 | 22.23 | 1.115 | 3.8 | 312.3333 |  | 4.5 | 0.3197306 |  | 1.511167 | 2.283515
las_9_F1 | 9.93 | 9.96 | 22.27 | 1.33 | 2.5 |  |  | 4.5 | 0.1508 |  |  |  | F | las_9_F1 | 9.93 | 9.96 | 22.27 | 1.135 | 2.5 |  |  | 4.5 | 0.1673594 | 0.1821697 | -8.130117 | 66.09939
las_9_F2 | 9.92 | 9.93 | 22.31 | 1.285 | 2.6 |  |  | 4.5 | 0.1669418 |  |  |  |  | las_9_F2 | 9.92 | 9.93 | 22.31 | 1.155 | 2.6 |  |  | 4.5 | 0.1777715 |  | -2.414482 | 5.8299
las_9_F3 | 9.94 | 9.94 | 22.27 | 1.235 | 2.8 | 219.1429 |  | 4.5 | 0.1933114 |  |  |  |  | las_9_F3 | 9.94 | 9.94 | 22.27 | 1.135 | 2.8 | 219.1429 |  | 4.5 | 0.2013783 |  | 10.54417 | 111.1788
las_9_G1 | 9.91 | 9.91 | 22.24 | 1.4 | 2.7 |  |  | 4.5 | 0.1702405 |  |  |  | G | las_9_G1 | 9.91 | 9.91 | 22.24 | 1.12 | 2.7 |  |  | 4.5 | 0.1934738 | 0.2196831 | -11.93047 | 142.337
las_9_G2 | 9.96 | 9.92 | 22.24 | 1.155 | 2.9 |  |  | 4.5 | 0.2113651 |  |  |  |  | las_9_G2 | 9.96 | 9.92 | 22.24 | 1.12 | 2.9 |  |  | 4.5 | 0.2141253 |  | -2.529877 | 6.400466
las_9_G3 | 9.91 | 9.94 | 22.19 | 1.21 | 3.2 | 260.3333 |  | 4.5 | 0.2427419 |  |  |  |  | las_9_G3 | 9.91 | 9.94 | 22.19 | 1.095 | 3.2 | 260.3333 |  | 4.5 | 0.2514503 |  | 14.46053 | 209.1058
las_9_H1 | 9.91 | 9.9 | 22.32 | 1.22 | 3.2 |  |  | 4.5 | 0.2418599 |  |  |  | H | las_9_H1 | 9.91 | 9.9 | 22.32 | 1.16 | 3.2 |  |  | 4.5 | 0.2464087 | 0.2404136 | 2.493492 | 6.217319
las_9_H2 | 9.91 | 9.88 | 22.3 | 1.195 | 2.9 |  |  | 4.5 | 0.2105452 |  |  |  |  | las_9_H2 | 9.91 | 9.88 | 22.3 | 1.15 | 2.9 |  |  | 4.5 | 0.2140977 |  | -10.94623 | 119.8207
las_9_H3 | 9.93 | 9.96 | 22.2 | 1.13 | 3.3 | 243.5556 |  | 4.5 | 0.2585099 |  |  |  |  | las_9_H3 | 9.93 | 9.96 | 22.2 | 1.1 | 3.3 | 243.5556 |  | 4.5 | 0.2607344 |  | 8.452238 | 71.43971
las_9_I1 | 9.9 | 9.9 | 22.29 | 1.165 | 3.3 |  |  | 4.5 | 0.2581277 |  |  |  | I | las_9_I1 | 9.9 | 9.9 | 22.29 | 1.145 | 3.3 |  |  | 4.5 | 0.2596115 | 0.2667263 | -2.66735 | 7.11495
las_9_I2 | 9.9 | 9.93 | 22.27 | 1.205 | 3.3 |  |  | 4.5 | 0.2542611 |  |  |  |  | las_9_I2 | 9.9 | 9.93 | 22.27 | 1.135 | 3.3 |  |  | 4.5 | 0.2594812 |  | -2.716181 | 7.37784
las_9_I3 | 9.93 | 9.9 | 22.29 | 1.21 | 3.5 | 277.2857 |  | 4.5 | 0.2763826 |  |  |  |  | las_9_I3 | 9.93 | 9.9 | 22.29 | 1.145 | 3.5 | 277.2857 |  | 4.5 | 0.2810862 |  | 5.383863 | 28.98558
[13 empty] | a | las_9_a1 | 9.96 | 9.97 | 22.26 | 1.13 | 2.4 |  |  | 4.5 | 0.1555432 | 0.1758003 | -11.52261 | 132.7715
[14 empty] | las_9_a2 | 9.9 | 9.91 | 22.32 | 1.16 | 2.6 |  |  | 4.5 | 0.1784571 |  | 1.511418 | 2.284272
[14 empty] | las_9_a3 | 9.89 | 9.9 | 22.26 | 1.13 | 2.7 |  |  | 4.5 | 0.1934007 |  | 10.01178 | 100.235
| 打印件测量数据对比分析表 | [11 empty] | b | las_9_b1 | 9.91 | 9.93 | 22.22 | 1.11 | 2.5 |  |  | 4.5 | 0.1712764 | 0.1754388 | -2.372667 | 5.629723
[14 empty] | las_9_b2 | 9.92 | 9.93 | 22.24 | 1.12 | 2.3 |  |  | 4.5 | 0.1474325 |  | -15.96366 | 254.8396
| 设计件 | 打印件 | des_dia | qua_dia | des_ape | qua_ape | des_VolFra | qua_VolFra | aver_qua_VolFra | Error_VolFra | des_dia_angle |  |  | las_9_b3 | 9.9 | 9.91 | 22.19 | 1.095 | 2.8 |  |  | 4.5 | 0.2076076 |  | 18.33607 | 336.2101
| las_9_A | las_9_A1 | 0.304000001 |  | 0.851 |  | 0.243 | 0.1757213 | 0.1814515 | -25.3286 | 28.5 |  | c | las_9_c1 | 9.96 | 9.94 | 22.22 | 1.11 | 3.3 |  |  | 4.5 | 0.2593614 | 0.2635449 | -1.587436 | 2.52007
|  | las_9_A2 | [5 empty] | 0.1793509 | [5 empty] | las_9_c2 | 9.91 | 9.88 | 22.24 | 1.12 | 3.3 |  |  | 4.5 | 0.2624905 |  | -0.4001128 | 0.1601198
|  | las_9_A3 |  | 0.295 |  |  |  | 0.1892823 | [5 empty] | las_9_c3 | 9.92 | 9.91 | 22.31 | 1.155 | 3.4 |  |  | 4.5 | 0.2687829 |  | 1.987486 | 3.949953
| las_9_B | las_9_B1 | 0.271 |  | 0.666 |  | 0.28 | 0.1940915 | 0.1888102 | -32.56779 | 30.2 | [13 empty] | 3.689349e-05 | 6.882361
|  | las_9_B2 | [5 empty] | 0.189975 |  |  |  |  | 打印件稳定性
|  | las_9_B3 |  | 0.2536667 |  |  |  | 0.182364
| las_9_C | las_9_C1 | 0.318 |  | 0.624 |  | 0.35 | 0.2604812 | 0.2591238 | -25.96463
|  | las_9_C2 | [5 empty] | 0.2521423
|  | las_9_C3 |  | 0.2824286 |  |  |  | 0.2647478
| las_9_D | las_9_D1 | 0.34 |  | 0.604 |  | 0.378 | 0.2507465 | 0.2477312 | -34.46264 |  |  |  | name | volume_fraction | description | VolFra_Error | Average（VolFra_Error）
|  | las_9_D2 | [5 empty] | 0.2515091 |  |  |  |  | A | A1 | 0.1757213 | 0.1814515 | -3.157723 | 3.689349e-05
|  | las_9_D3 |  | 0.3068333 |  |  |  | 0.2409381 | [5 empty] | A2 | 0.1793509 |  | -1.157409 | 3.689349e-05 |  |  | 平均值 | 方差 | 离散系数
| las_9_E | las_9_E1 | 0.362 |  | 0.584 |  | 0.406 | 0.3091902 | 0.3159873 | -22.17063 |  |  |  | A3 | 0.1892823 |  | 4.315955 | 3.689349e-05 |  |  | 3.689349e-05 | 6.882361 | 186546.8
|  | las_9_E2 | [5 empty] | 0.3190409 |  |  |  |  | B | B1 | 0.1940915 | 0.1888102 | 2.797271 | 3.689349e-05
|  | las_9_E3 |  | 0.3123333 |  |  |  | 0.3197306 | [5 empty] | B2 | 0.189975 |  | 0.6170377 | 3.689349e-05
| las_9_F | las_9_F1 | 0.255 |  | 0.727 |  | 0.26 | 0.1673594 | 0.1821697 | -29.93472 | 35.3 |  |  | B3 | 0.182364 |  | -3.414011 | 3.689349e-05
|  | las_9_F2 | [5 empty] | 0.1777715 |  |  |  |  | C | C1 | 0.2604812 | 0.2591238 | 0.5237798 | 3.689349e-05
|  | las_9_F3 |  | 0.2191429 |  |  |  | 0.2013783 | [5 empty] | C2 | 0.2521423 |  | -2.694337 | 3.689349e-05
| las_9_G | las_9_G1 | 0.298 |  | 0.675 |  | 0.325 | 0.1934738 | 0.2196831 | -32.40519 |  |  |  | C3 | 0.2647478 |  | 2.170325 | 3.689349e-05
|  | las_9_G2 | [5 empty] | 0.2141253 |  |  |  |  | D | D1 | 0.2507465 | 0.2477312 | 1.217238 | 3.689349e-05
|  | las_9_G3 |  | 0.2603333 |  |  |  | 0.2514503 | [5 empty] | D2 | 0.2515091 |  | 1.525096 | 3.689349e-05
| las_9_H | las_9_H1 | 0.316 |  | 0.662 |  | 0.351 | 0.2464087 | 0.2404136 | -31.5061 |  |  |  | D3 | 0.2409381 |  | -2.742062 | 3.689349e-05
|  | las_9_H2 | [5 empty] | 0.2140977 |  |  |  |  | E | E1 | 0.3091902 | 0.3159873 | -2.743607 | 3.689349e-05
|  | las_9_H3 |  | 0.2435556 |  |  |  | 0.2607344 | [5 empty] | E2 | 0.3190409 |  | 1.232756 | 3.689349e-05
| las_9_I | las_9_I1 | 0.335 |  | 0.642 |  | 0.377 | 0.2596115 | 0.2667263 | -29.25032 |  |  |  | E3 | 0.3197306 |  | 1.511167 | 3.689349e-05
|  | las_9_I2 | [5 empty] | 0.2594812 |  |  |  |  | F | F1 | 0.1673594 | 0.1821697 | -8.130117 | 3.689349e-05
|  | las_9_I3 |  | 0.2772857 |  |  |  | 0.2810862 | [5 empty] | F2 | 0.1777715 |  | -2.414482 | 3.689349e-05
[14 empty] | F3 | 0.2013783 |  | 10.54417 | 3.689349e-05
| 体积偏差与杆倾角的关系 | [11 empty] | G | G1 | 0.1934738 | 0.2196831 | -11.93047 | 3.689349e-05
[14 empty] | G2 | 0.2141253 |  | -2.529877 | 3.689349e-05
| 杆倾角 | 20.2 | 24 | 28.5 | 30.2 | 35.2 | [7 empty] | G3 | 0.2514503 |  | 14.46053 | 3.689349e-05
| 体积偏差 | -21.6 | -24.98 | -29.3 | -28.8 | -30.8 | [6 empty] | H | H1 | 0.2464087 | 0.2404136 | 2.493492 | 3.689349e-05
[14 empty] | H2 | 0.2140977 |  | -10.94623 | 3.689349e-05
[14 empty] | H3 | 0.2607344 |  | 8.452238 | 3.689349e-05
[13 empty] | I | I1 | 0.2596115 | 0.2667263 | -2.66735 | 3.689349e-05
[14 empty] | I2 | 0.2594812 |  | -2.716181 | 3.689349e-05
[14 empty] | I3 | 0.2810862 |  | 5.383863 | 3.689349e-05
[13 empty] | a | a1 | 0.1555432 | 0.1758003 | -11.52261 | 3.689349e-05
[14 empty] | a2 | 0.1784571 |  | 1.511418 | 3.689349e-05
[14 empty] | a3 | 0.1934007 |  | 10.01178 | 3.689349e-05
[13 empty] | b | b1 | 0.1712764 | 0.1754388 | -2.372667 | 3.689349e-05
[14 empty] | b2 | 0.1474325 |  | -15.96366 | 3.689349e-05
[14 empty] | b3 | 0.2076076 |  | 18.33607 | 3.689349e-05
[13 empty] | c | c1 | 0.2593614 | 0.2635449 | -1.587436 | 3.689349e-05
[14 empty] | c2 | 0.2624905 |  | -0.4001128 | 3.689349e-05
[14 empty] | c3 | 0.2687829 |  | 1.987486 | 3.689349e-05
不同打印批次打印稳定性分析
|  | 设计件 | 打印件 | qua_VolFra | aver_VolFra | des_VolFra | Error
|  | las_6_9 | las_6_91 | 0.1609854 | 0.1596444 | 0.243 | -34.3027
|  |  | las_6_92 | 0.1474561
|  |  | las_6_93 | 0.1704919
|  | las_9_A | las_9_A1 | 0.1757213 | 0.1814515 | 0.243 | -25.3286
|  |  | las_9_A2 | 0.1793509
|  |  | las_9_A3 | 0.1892823
质量数据
|  |  |  | name | weight | des_weight | Error_Weight | aver_Error |  |  |  | 0.243
|  |  |  | las_9_A1 | 2.6 | 3.06639 | -15.20974 | -14.12269 |  |  |  | 0.28
|  |  |  | las_9_A2 | 2.6 | 3.06639 | -15.20974 |  |  |  |  | 0.35
|  |  |  | las_9_A3 | 2.7 | 3.06639 | -11.94858 |  |  |  |  | 0.378
|  |  |  | las_9_B1 | 2.7 | 3.40236 | -20.64332 | -21.62303 |  |  |  | 0.406
|  |  |  | las_9_B2 | 2.7 | 3.40236 | -20.64332 |  |  |  |  | 0.26
|  |  |  | las_9_B3 | 2.6 | 3.40236 | -23.58245 |  |  |  |  | 0.325
|  |  |  | las_9_C1 | 3.3 | 4.034025 | -18.19585 | -19.02215 |  |  |  | 0.351
|  |  |  | las_9_C2 | 3.2 | 4.034025 | -20.67476 |  |  |  |  | 0.377
|  |  |  | las_9_C3 | 3.3 | 4.034025 | -18.19585 |  |  |  |  | 0.265
|  |  |  | las_9_D1 | 3.2 | 4.29039 | -25.41471 | -26.19164 |  |  |  | 0.33125
|  |  |  | las_9_D2 | 3.2 | 4.29039 | -25.41471 |  |  |  |  | 0.35775
|  |  |  | las_9_D3 | 3.1 | 4.29039 | -27.7455 |  |  |  |  | 0.38425
|  |  |  | las_9_E1 | 3.7 | 4.544145 | -18.57654 | -17.10945
|  |  |  | las_9_E2 | 3.8 | 4.544145 | -16.37591
|  |  |  | las_9_E3 | 3.8 | 4.544145 | -16.37591
|  |  |  | las_9_F1 | 2.5 | 3.21993 | -22.35856 | -18.21768
|  |  |  | las_9_F2 | 2.6 | 3.21993 | -19.2529
|  |  |  | las_9_F3 | 2.8 | 3.21993 | -13.04159
|  |  |  | las_9_G1 | 2.7 | 3.81078 | -29.14836 | -23.02538
|  |  |  | las_9_G2 | 2.9 | 3.81078 | -23.90009
|  |  |  | las_9_G3 | 3.2 | 3.81078 | -16.02769
|  |  |  | las_9_H1 | 3.2 | 4.04325 | -20.85575 | -22.50459
|  |  |  | las_9_H2 | 2.9 | 4.04325 | -28.27552
|  |  |  | las_9_H3 | 3.3 | 4.04325 | -18.38249
|  |  |  | las_9_I1 | 3.3 | 4.281615 | -22.92628 | -21.36923
|  |  |  | las_9_I2 | 3.3 | 4.281615 | -22.92628
|  |  |  | las_9_I3 | 3.5 | 4.281615 | -18.25514
[5 empty] | des_volfra | qua_VolFra | Volfra_Error_des | Volfra_Error_demand
|  |  |  | B | 0.28 | 0.1888102 | -32.56779 | -32.56779
|  |  |  | C | 0.35 | 0.2591238 | -25.96463 | -7.455786
|  |  |  | D | 0.378 | 0.2477312 | -34.46264 | -11.52456
|  |  |  | E | 0.406 | 0.3159873 | -22.17063 | 12.85259
|  |  |  | F | 0.26 | 0.1821697 | -29.93472 | -29.93472
|  |  |  | G | 0.325 | 0.2196831 | -32.40519 | -15.50649
|  |  |  | H | 0.351 | 0.2404136 | -31.5061 | -7.533231
|  |  |  | I | 0.377 | 0.2667263 | -29.25032 | 2.587037