## Sheet1
name | shape | length | width | height | weight | plate_thickness | density | VolFra | porosity
tra_1_A1 | cylinder | 18 | 18 | 20 | 9.3 | 1 | 4.5 | 0.3400826 | 65.99174
tra_1_A2 | cylinder | 18 | 18 | 20 | 9.3 | 1 | 4.5 | 0.3400826 | 65.99174
tra_1_A3 | cylinder | 18 | 18 | 20 | 9.3 | 1 | 4.5 | 0.3400826 | 65.99174
tra_1_B1 | cylinder | 18 | 18 | 20 | 9.4 | 1 | 4.5 | 0.3449341 | 65.50659
tra_1_B2 | cylinder | 18 | 18 | 20 | 9.4 | 1 | 4.5 | 0.3449341 | 65.50659
tra_1_B3 | cylinder | 18 | 18 | 20 | 9.4 | 1 | 4.5 | 0.3449341 | 65.50659
tra_1_C1 | cylinder | 18 | 18 | 20 | 8.2 | 1 | 4.5 | 0.2867156 | 71.32844
tra_1_C2 | cylinder | 18 | 18 | 20 | 8.1 | 1 | 4.5 | 0.2818641 | 71.81359
tra_1_C3 | cylinder | 18 | 18 | 20 | 8 | 1 | 4.5 | 0.2770125 | 72.29875
tra_1_D1 | cylinder | 18 | 18 | 20 | 6.7 | 1 | 4.5 | 0.2139424 | 78.60576
tra_1_D2 | cylinder | 18 | 18 | 20 | 6.9 | 1 | 4.5 | 0.2236455 | 77.63545
tra_1_D3 | cylinder | 18 | 18 | 20 | 6.8 | 1 | 4.5 | 0.218794 | 78.1206
tra_1_E1 | cylinder | 18 | 18 | 20 | 8 | 1 | 4.5 | 0.2770125 | 72.29875
tra_1_E2 | cylinder | 18 | 18 | 20 | 7.9 | 1 | 4.5 | 0.272161 | 72.7839
tra_1_E3 | cylinder | 18 | 18 | 20 | 8 | 1 | 4.5 | 0.2770125 | 72.29875
tra_1_11 | cylinder | 18 | 18 | 20 | 10.6 | 1 | 4.5 | 0.4031527 | 59.68473
tra_1_12 | cylinder | 18 | 18 | 20 | 10 | 1 | 4.5 | 0.3740434 | 62.59566
tra_1_13 | cylinder | 18 | 18 | 20 | 10.7 | 1 | 4.5 | 0.4080042 | 59.19958
tra_1_21 | cylinder | 18 | 18 | 20 | 9.3 | 1 | 4.5 | 0.3400826 | 65.99174
tra_1_22 | cylinder | 18 | 18 | 20 | 9.4 | 1 | 4.5 | 0.3449341 | 65.50659
tra_1_23 | cylinder | 18 | 18 | 20 | 9 | 1 | 4.5 | 0.325528 | 67.4472
tra_1_31 | cylinder | 18 | 18 | 20 | 8.1 | 1 | 4.5 | 0.2818641 | 71.81359
tra_1_41 | cylinder | 18 | 18 | 20 | 9.2 | 1 | 4.5 | 0.3352311 | 66.47689
tra_1_42 | cylinder | 18 | 18 | 20 | 9.1 | 1 | 4.5 | 0.3303795 | 66.96205
tra_1_43 | cylinder | 18 | 18 | 20 | 9.1 | 1 | 4.5 | 0.3303795 | 66.96205
tra_1_51 | cylinder | 18 | 18 | 20 | 8.2 | 1 | 4.5 | 0.2867156 | 71.32844
tra_1_52 | cylinder | 18 | 18 | 20 | 8.2 | 1 | 4.5 | 0.2867156 | 71.32844
tra_1_53 | cylinder | 18 | 18 | 20 | 8.3 | 1 | 4.5 | 0.2915671 | 70.84329
tra_1_61 | cylinder | 18 | 18 | 20 | 6.7 | 1 | 4.5 | 0.2139424 | 78.60576
tra_1_62 | cylinder | 18 | 18 | 20 | 6.6 | 1 | 4.5 | 0.2090909 | 79.09091
tra_1_63 | cylinder | 18 | 18 | 20 | 6.8 | 1 | 4.5 | 0.218794 | 78.1206
tra_1_71 | cylinder | 18 | 18 | 20 | 7.9 | 1 | 4.5 | 0.272161 | 72.7839
tra_1_72 | cylinder | 18 | 18 | 20 | 7.6 | 1 | 4.5 | 0.2576063 | 74.23937
tra_1_73 | cylinder | 18 | 18 | 20 | 7.6 | 1 | 4.5 | 0.2576063 | 74.23937
tra_1_81 | cylinder | 18 | 18 | 20 | 6.8 | 1 | 4.5 | 0.218794 | 78.1206
tra_1_82 | cylinder | 18 | 18 | 20 | 6.8 | 1 | 4.5 | 0.218794 | 78.1206
tra_1_83 | cylinder | 18 | 18 | 20 | 6.8 | 1 | 4.5 | 0.218794 | 78.1206
tra_1_91 | cylinder | 18 | 18 | 20 | 5.6 | 1 | 4.5 | 0.1605754 | 83.94246
tra_1_92 | cylinder | 18 | 18 | 20 | 5.6 | 1 | 4.5 | 0.1605754 | 83.94246
tra_1_93 | cylinder | 18 | 18 | 20 | 5.6 | 1 | 4.5 | 0.1605754 | 83.94246
tra_1_2S1 | cylinder | 10 | 10 | 18 | 2.5 | 1 | 4.5 | 0.3170971 | 68.29029
tra_1_2S2 | cylinder | 10 | 10 | 18 | 2.5 | 1 | 4.5 | 0.3170971 | 68.29029
tra_1_2S3 | cylinder | 10 | 10 | 18 | 2.5 | 1 | 4.5 | 0.3170971 | 68.29029
tra_1_5S1 | cylinder | 10 | 10 | 18 | 2.2 | 1 | 4.5 | 0.2640454 | 73.59546
tra_1_5S2 | cylinder | 10 | 10 | 18 | 2.1 | 1 | 4.5 | 0.2463615 | 75.36385
tra_1_5S3 | cylinder | 10 | 10 | 18 | 2.1 | 1 | 4.5 | 0.2463615 | 75.36385
tra_1_8S1 | cylinder | 10 | 10 | 18 | 1.9 | 1 | 4.5 | 0.2109938 | 78.90062

## 20190418_刘俭涛
name | shape | length | width | height | weight | Plate_thickness | density | VolFrac | porosity
tra_1_A1 | cylinder | 18 | 18 | 20 | 9.3 | 1 | 4.5 | 0.3400826 | 65.99174
tra_1_A2 | cylinder | 18 | 18 | 20 | 9.3 | 1 | 4.5 | 0.3400826 | 65.99174
tra_1_A3 | cylinder | 18 | 18 | 20 | 9.3 | 1 | 4.5 | 0.3400826 | 65.99174
tra_1_B1 | cylinder | 18 | 18 | 20 | 9.4 | 1 | 4.5 | 0.3449341 | 65.50659
tra_1_B2 | cylinder | 18 | 18 | 20 | 9.4 | 1 | 4.5 | 0.3449341 | 65.50659
tra_1_B3 | cylinder | 18 | 18 | 20 | 9.4 | 1 | 4.5 | 0.3449341 | 65.50659
tra_1_C1 | cylinder | 18 | 18 | 20 | 8.2 | 1 | 4.5 | 0.2867156 | 71.32844
tra_1_C2 | cylinder | 18 | 18 | 20 | 8.1 | 1 | 4.5 | 0.2818641 | 71.81359
tra_1_C3 | cylinder | 18 | 18 | 20 | 8 | 1 | 4.5 | 0.2770125 | 72.29875
tra_1_D1 | cylinder | 18 | 18 | 20 | 6.7 | 1 | 4.5 | 0.2139424 | 78.60576
tra_1_D2 | cylinder | 18 | 18 | 20 | 6.9 | 1 | 4.5 | 0.2236455 | 77.63545
tra_1_D3 | cylinder | 18 | 18 | 20 | 6.8 | 1 | 4.5 | 0.218794 | 78.1206
tra_1_E1 | cylinder | 18 | 18 | 20 | 8 | 1 | 4.5 | 0.2770125 | 72.29875
tra_1_E2 | cylinder | 18 | 18 | 20 | 7.9 | 1 | 4.5 | 0.272161 | 72.7839
tra_1_E3 | cylinder | 18 | 18 | 20 | 8 | 1 | 4.5 | 0.2770125 | 72.29875

## 20190507_所有骨小梁试件
name | shape | length | width | height | weight | Plate_thickness | density | VolFrac | porosity
tra_1_11 | cylinder | 18 | 18 | 20 | 10.6 | 1 | 4.5 | 0.4031527 | 59.68473
tra_1_12 | cylinder | 18 | 18 | 20 | 10 | 1 | 4.5 | 0.3740434 | 62.59566
tra_1_13 | cylinder | 18 | 18 | 20 | 10.7 | 1 | 4.5 | 0.4080042 | 59.19958
tra_1_21 | cylinder | 18 | 18 | 20 | 9.3 | 1 | 4.5 | 0.3400826 | 65.99174
tra_1_22 | cylinder | 18 | 18 | 20 | 9.4 | 1 | 4.5 | 0.3449341 | 65.50659
tra_1_23 | cylinder | 18 | 18 | 20 | 9 | 1 | 4.5 | 0.325528 | 67.4472
tra_1_31 | cylinder | 18 | 18 | 20 | 8.1 | 1 | 4.5 | 0.2818641 | 71.81359
tra_1_41 | cylinder | 18 | 18 | 20 | 9.2 | 1 | 4.5 | 0.3352311 | 66.47689
tra_1_42 | cylinder | 18 | 18 | 20 | 9.1 | 1 | 4.5 | 0.3303795 | 66.96205
tra_1_43 | cylinder | 18 | 18 | 20 | 9.1 | 1 | 4.5 | 0.3303795 | 66.96205
tra_1_51 | cylinder | 18 | 18 | 20 | 8.2 | 1 | 4.5 | 0.2867156 | 71.32844
tra_1_52 | cylinder | 18 | 18 | 20 | 8.2 | 1 | 4.5 | 0.2867156 | 71.32844
tra_1_53 | cylinder | 18 | 18 | 20 | 8.3 | 1 | 4.5 | 0.2915671 | 70.84329
tra_1_61 | cylinder | 18 | 18 | 20 | 6.7 | 1 | 4.5 | 0.2139424 | 78.60576
tra_1_62 | cylinder | 18 | 18 | 20 | 6.6 | 1 | 4.5 | 0.2090909 | 79.09091
tra_1_63 | cylinder | 18 | 18 | 20 | 6.8 | 1 | 4.5 | 0.218794 | 78.1206
tra_1_71 | cylinder | 18 | 18 | 20 | 7.9 | 1 | 4.5 | 0.272161 | 72.7839
tra_1_72 | cylinder | 18 | 18 | 20 | 7.6 | 1 | 4.5 | 0.2576063 | 74.23937
tra_1_73 | cylinder | 18 | 18 | 20 | 7.6 | 1 | 4.5 | 0.2576063 | 74.23937
tra_1_81 | cylinder | 18 | 18 | 20 | 6.8 | 1 | 4.5 | 0.218794 | 78.1206
tra_1_82 | cylinder | 18 | 18 | 20 | 6.8 | 1 | 4.5 | 0.218794 | 78.1206
tra_1_83 | cylinder | 18 | 18 | 20 | 6.8 | 1 | 4.5 | 0.218794 | 78.1206
tra_1_91 | cylinder | 18 | 18 | 20 | 5.6 | 1 | 4.5 | 0.1605754 | 83.94246
tra_1_92 | cylinder | 18 | 18 | 20 | 5.6 | 1 | 4.5 | 0.1605754 | 83.94246
tra_1_93 | cylinder | 18 | 18 | 20 | 5.6 | 1 | 4.5 | 0.1605754 | 83.94246
tra_1_2S1 | cylinder | 10 | 10 | 18 | 2.5 | 1 | 4.5 | 0.3170971 | 68.29029
tra_1_2S2 | cylinder | 10 | 10 | 18 | 2.5 | 1 | 4.5 | 0.3170971 | 68.29029
tra_1_2S3 | cylinder | 10 | 10 | 18 | 2.5 | 1 | 4.5 | 0.3170971 | 68.29029
tra_1_5S1 | cylinder | 10 | 10 | 18 | 2.2 | 1 | 4.5 | 0.2640454 | 73.59546
tra_1_5S2 | cylinder | 10 | 10 | 18 | 2.1 | 1 | 4.5 | 0.2463615 | 75.36385
tra_1_5S3 | cylinder | 10 | 10 | 18 | 2.1 | 1 | 4.5 | 0.2463615 | 75.36385
tra_1_8S1 | cylinder | 10 | 10 | 18 | 1.9 | 1 | 4.5 | 0.2109938 | 78.90062