## Sheet1
piece_name | Modulus_MPa | Yield_strength
tra_1_11 | 10290.07 | 91.47676
tra_1_12 | 10121.48 | 107.7459
tra_1_13 | 10437.52 | 86.11658
tra_1_21 | 7644.774 | 50.35584
tra_1_22 | 7519.901 | 25.95994
tra_1_23 | 7332.728 | 68.6842
tra_1_2S1 | 8083.51 | 76.39437
tra_1_2S2 | 8010.462 | 96.4097
tra_1_2S3 | 8190.668 | 92.08068
tra_1_31 | 4737.198 | 38.15003
tra_1_41 | 6364.672 | 68.38554
tra_1_42 | 6524.216 | 49.0826
tra_1_43 | 6282.607 | 41.11306
tra_1_51 | 4510.078 | 41.95403
tra_1_52 | 4654.892 | 36.86107
tra_1_53 | 4731.383 | 34.46392
tra_1_5S1 | 5181.12 | 50.77679
tra_1_5S2 | 4979.182 | 61.9813
tra_1_5S3 | 4997.132 | 60.40248
tra_1_61 | 2716.521 | 28.41996
tra_1_62 | 2832.526 | 23.97149
tra_1_63 | 2765.169 | 27.01311
tra_1_71 | 4265.725 | 34.739
tra_1_72 | 4318.495 | 35.12412
tra_1_73 | 4252.832 | 37.20689
tra_1_81 | 2607.243 | 37.20689
tra_1_82 | 2709.025 | 26.65158
tra_1_83 | 2731.45 | 34.35389
tra_1_8S1 | 2967.702 | 34.25014
tra_1_92 | 1244.825 | 14.29644
tra_1_93 | 1224.033 | 13.21183