## Sheet1
piece_name | Modulus_MPa | Yield_strength
tra_1_11 | 10055.07 | 114.2693
tra_1_12 | 10028.57 | 36.98682
tra_1_13 | 9859.838 | 87.89283
tra_1_21 | 7520.635 | 50.56019
tra_1_22 | 7749.218 | 25.90492
tra_1_23 | 5047.698 | 106.7399
tra_1_2S1 | 8063.469 | 74.7137
tra_1_2S2 | 8098.383 | 96.18052
tra_1_2S3 | 8063.456 | 92.38626
tra_1_31 | 4622.059 | 41.58463
tra_1_41 | 4807.714 | 87.6649
tra_1_42 | 5569.066 | 65.46966
tra_1_43 | 4427.265 | 81.38516
tra_1_51 | 3164.203 | 58.08173
tra_1_52 | 4065.374 | 43.20369
tra_1_53 | 4324.095 | 45.96238
tra_1_5S1 | 5156.431 | 44.94536
tra_1_5S2 | 5072.436 | 57.47403
tra_1_5S3 | 5022.814 | 46.72789
tra_1_61 | 2290.748 | 33.41075
tra_1_62 | 2613.697 | 26.35291
tra_1_63 | 2216.896 | 33.77229
tra_1_71 | 3066.644 | 59.00129
tra_1_72 | 713.0142 | 0
tra_1_73 | 3390.886 | 53.46034
tra_1_81 | 2597.232 | 32.0039
tra_1_82 | 2650.339 | 28.24706
tra_1_83 | 2632.553 | 23.70426
tra_1_8S1 | 3065.728 | 34.07189
tra_1_92 | 1266.177 | 14.01349
tra_1_93 | 1278.39 | 8.991272