## Sheet1
piece_name | Modulus_MPa | Yield_strength
tra_1_11 | 10751.72 | 84.37963
tra_1_12 | 10233.16 | 119.5273
tra_1_13 | 10537.69 | 90.11707
tra_1_21 | 7641.986 | 50.35584
tra_1_22 | 7694.752 | 25.90492
tra_1_23 | 5624.893 | 104.8929
tra_1_2S1 | 8266.536 | 72.44733
tra_1_2S2 | 8375.913 | 101.0698
tra_1_2S3 | 8376.047 | 77.18378
tra_1_31 | 4898.683 | 33.1671
tra_1_41 | 5448.444 | 84.80404
tra_1_42 | 5811.983 | 52.68225
tra_1_43 | 4733.891 | 62.56951
tra_1_51 | 3764.64 | 52.69797
tra_1_52 | 4563.296 | 37.93782
tra_1_53 | 4498.39 | 36.61743
tra_1_5S1 | 5255.573 | 57.72868
tra_1_5S2 | 5255.659 | 56.68462
tra_1_5S3 | 5159.386 | 59.35843
tra_1_61 | 2570.926 | 30.3534
tra_1_62 | 2678.989 | 25.77917
tra_1_63 | 2643.598 | 28.87582
tra_1_71 | 3732.705 | 46.13528
tra_1_72 | 3682.084 | 44.14683
tra_1_73 | 3635.983 | 49.9943
tra_1_81 | 2740.838 | 0
tra_1_82 | 2817.022 | 23.8143
tra_1_83 | 2821.592 | 39.33681
tra_1_8S1 | 3085.71 | 33.61352
tra_1_92 | 1278.634 | 13.62052
tra_1_93 | 1288.905 | 12.74811