## Sheet1
des_name | piece_name | Modulus_MPa | Yield_strength | ave_modu | ave_Strength | des_modu | Bias_Modu_% | Bias_S_% | Error_Modu_%
tra_1_1 | tra_1_11 | 10290.07 | 91.47676 | 10283.02 | 95.11309 | 11605.02 | 0.06852297 | -3.823165 | -11.39157
| tra_1_12 | 10121.48 | 107.7459 |  |  |  | -1.570939 | 13.28192
| tra_1_13 | 10437.52 | 86.11658 |  |  |  | 1.502416 | -9.458752
tra_1_2 | tra_1_21 | 7644.774 | 50.35584 | 7499.134 | 48.33333 | 7612.471 | 1.942085 | 4.184509 | -1.488823
| tra_1_22 | 7519.901 | 25.95994 |  |  |  | 0.2769231 | -46.28977
| tra_1_23 | 7332.728 | 68.6842 |  |  |  | -2.219008 | 42.10526
tra_1_2S | tra_1_2S1 | 8083.51 | 76.39437 | 8094.88 | 88.29492 | 7612.471 | -0.1404601 | -13.47818 | 6.337095
| tra_1_2S2 | 8010.462 | 96.4097 |  |  |  | -1.042855 | 9.19054
| tra_1_2S3 | 8190.668 | 92.08068 |  |  |  | 1.183315 | 4.287637
tra_1_3 | tra_1_31 | 4737.198 | 38.15003 | 4737.198 | 38.15003 | 4524.545 | 0 | 0 | 4.699991
tra_1_4 | tra_1_41 | 6364.672 | 68.38554 | 6390.499 | 52.8604 | 7399.187 | -0.4041369 | 29.37007 | -13.63243
| tra_1_42 | 6524.216 | 49.0826 |  |  |  | 2.092445 | -7.146751
| tra_1_43 | 6282.607 | 41.11306 |  |  |  | -1.688308 | -22.22332
tra_1_5 | tra_1_51 | 4510.078 | 41.95403 | 4632.118 | 37.75967 | 4406.484 | -2.634636 | 11.10803 | 5.120486
| tra_1_52 | 4654.892 | 36.86107 |  |  |  | 0.4916646 | -2.379796
| tra_1_53 | 4731.383 | 34.46392 |  |  |  | 2.142972 | -8.728231
tra_1_5S | tra_1_5S1 | 5181.12 | 50.77679 | 5052.478 | 57.72019 | 4406.484 | 2.546118 | -12.02941 | 14.66007
| tra_1_5S2 | 4979.182 | 61.9813 |  |  |  | -1.450694 | 7.382353
| tra_1_5S3 | 4997.132 | 60.40248 |  |  |  | -1.095424 | 4.647059
tra_1_6 | tra_1_61 | 2716.521 | 28.41996 | 2771.405 | 26.46819 | 2249.114 | -1.980374 | 7.374047 | 23.2221
| tra_1_62 | 2832.526 | 23.97149 |  |  |  | 2.205402 | -9.432842
| tra_1_63 | 2765.169 | 27.01311 |  |  |  | -0.2250286 | 2.058794
tra_1_7 | tra_1_71 | 4265.725 | 34.739 | 4279.017 | 35.69 | 4303.274 | -0.3106435 | -2.664611 | -0.5636829
| tra_1_72 | 4318.495 | 35.12412 |  |  |  | 0.9225818 | -1.585554
| tra_1_73 | 4252.832 | 37.20689 |  |  |  | -0.6119383 | 4.250165
tra_1_8 | tra_1_81 | 2607.243 | 37.20689 | 2682.573 | 32.73745 | 2227.873 | -2.808106 | 13.65237 | 20.40957
| tra_1_82 | 2709.025 | 26.65158 |  |  |  | 0.986064 | -18.58995
| tra_1_83 | 2731.45 | 34.35389 |  |  |  | 1.822042 | 4.93758
tra_1_8S | tra_1_8S1 | 2967.702 | 34.25014 | 2967.702 | 34.25014 | 2227.873 | 0 | 0 | 33.20786
tra_1_9 | tra_1_92 | 1244.825 | 14.29644 | 1234.429 | 13.75413 | 866.2025 | 0.8422023 | 3.942857 | 42.51045
| tra_1_93 | 1224.033 | 13.21183 |  |  |  | -0.8422023 | -3.942857
|  | des_name | piece_name | Yield_strength | ave_Strength | Bias_S_%
|  | tra_1_1 | tra_1_11 | 91.47676 | 95.11309 | -3.823165
|  |  | tra_1_12 | 107.7459 |  | 13.28192
|  |  | tra_1_13 | 86.11658 |  | -9.458752
|  | tra_1_2 | tra_1_21 | 50.35584 | 48.33333 | 4.184509
|  |  | tra_1_22 | 25.95994 |  | -46.28977
|  |  | tra_1_23 | 68.6842 |  | 42.10526
|  | tra_1_2S | tra_1_2S1 | 76.39437 | 88.29492 | -13.47818
|  |  | tra_1_2S2 | 96.4097 |  | 9.19054
|  |  | tra_1_2S3 | 92.08068 |  | 4.287637
|  | tra_1_3 | tra_1_31 | 38.15003 | 38.15003 | 0
|  | tra_1_4 | tra_1_41 | 68.38554 | 52.8604 | 29.37007
|  |  | tra_1_42 | 49.0826 |  | -7.146751
|  |  | tra_1_43 | 41.11306 |  | -22.22332
|  | tra_1_5 | tra_1_51 | 41.95403 | 37.75967 | 11.10803
|  |  | tra_1_52 | 36.86107 |  | -2.379796
|  |  | tra_1_53 | 34.46392 |  | -8.728231
|  | tra_1_5S | tra_1_5S1 | 50.77679 | 57.72019 | -12.02941
|  |  | tra_1_5S2 | 61.9813 |  | 7.382353
|  |  | tra_1_5S3 | 60.40248 |  | 4.647059
|  | tra_1_6 | tra_1_61 | 28.41996 | 26.46819 | 7.374047
|  |  | tra_1_62 | 23.97149 |  | -9.432842
|  |  | tra_1_63 | 27.01311 |  | 2.058794
|  | tra_1_7 | tra_1_71 | 34.739 | 35.69 | -2.664611
|  |  | tra_1_72 | 35.12412 |  | -1.585554
|  |  | tra_1_73 | 37.20689 |  | 4.250165
|  | tra_1_8 | tra_1_81 | 37.20689 | 32.73745 | 13.65237
|  |  | tra_1_82 | 26.65158 |  | -18.58995
|  |  | tra_1_83 | 34.35389 |  | 4.93758
|  | tra_1_8S | tra_1_8S1 | 34.25014 | 34.25014 | 0
|  | tra_1_9 | tra_1_92 | 14.29644 | 13.75413 | 3.942857
|  |  | tra_1_93 | 13.21183 |  | -3.942857

## Strength
des_name | piece_name | Yield_strength | ave_Strength | Bias_S_%
tra_1_1 | tra_1_11 | 91.47676 | 95.11309 | -3.823165
| tra_1_12 | 107.7459 | 95.11309 | 13.28192
| tra_1_13 | 86.11658 | 95.11309 | -9.458752
tra_1_2 | tra_1_21 | 50.35584 | 48.33333 | 4.184509
| tra_1_22 | 25.95994 | 48.33333 | -46.28977
| tra_1_23 | 68.6842 | 48.33333 | 42.10526
tra_1_2S | tra_1_2S1 | 76.39437 | 88.29492 | -13.47818
| tra_1_2S2 | 96.4097 | 88.29492 | 9.19054
| tra_1_2S3 | 92.08068 | 88.29492 | 4.287637
tra_1_3 | tra_1_31 | 38.15003 | 38.15003 | 0
tra_1_4 | tra_1_41 | 68.38554 | 52.8604 | 29.37007
| tra_1_42 | 49.0826 | 52.8604 | -7.146751
| tra_1_43 | 41.11306 | 52.8604 | -22.22332
tra_1_5 | tra_1_51 | 41.95403 | 37.75967 | 11.10803
| tra_1_52 | 36.86107 | 37.75967 | -2.379796
| tra_1_53 | 34.46392 | 37.75967 | -8.728231
tra_1_5S | tra_1_5S1 | 50.77679 | 57.72019 | -12.02941
| tra_1_5S2 | 61.9813 | 57.72019 | 7.382353
| tra_1_5S3 | 60.40248 | 57.72019 | 4.647059
tra_1_6 | tra_1_61 | 28.41996 | 26.46819 | 7.374047
| tra_1_62 | 23.97149 | 26.46819 | -9.432842
| tra_1_63 | 27.01311 | 26.46819 | 2.058794
tra_1_7 | tra_1_71 | 34.739 | 35.69 | -2.664611
| tra_1_72 | 35.12412 | 35.69 | -1.585554
| tra_1_73 | 37.20689 | 35.69 | 4.250165
tra_1_8 | tra_1_81 | 37.20689 | 32.73745 | 13.65237
| tra_1_82 | 26.65158 | 32.73745 | -18.58995
| tra_1_83 | 34.35389 | 32.73745 | 4.93758
tra_1_8S | tra_1_8S1 | 34.25014 | 34.25014 | 0
tra_1_9 | tra_1_92 | 14.29644 | 13.75413 | 3.942857
| tra_1_93 | 13.21183 | 13.75413 | -3.942857

## Modulus
des_name | piece_name | Modulus_MPa | ave_modu | des_modu | Bias_Modu_% | Error_Modu_% | des_name | piece_name | Modulus_MPa | ave_modu | des_modu | Bias_Modu_% | Error_Modu_%
tra_1_1 | tra_1_11 | 10290.07 | 10283.02 | 11605.02 | 0.06852297 | -11.39157 | tra_1_1 | tra_1_11 | 10290.07 | 10283.02 | 11605.02 | 0.06852297 | -11.39157
| tra_1_12 | 10121.48 |  |  | -1.570939 |  |  | tra_1_12 | 10121.48 |  |  | -1.570939
| tra_1_13 | 10437.52 |  |  | 1.502416 |  |  | tra_1_13 | 10437.52 |  |  | 1.502416
tra_1_2 | tra_1_21 | 7644.774 | 7499.134 | 7612.471 | 1.942085 | -1.488823 | tra_1_2 | tra_1_21 | 7644.774 | 7499.134 | 7612.471 | 1.942085 | -1.488823
| tra_1_22 | 7519.901 |  |  | 0.2769231 |  |  | tra_1_22 | 7519.901 |  |  | 0.2769231
| tra_1_23 | 7332.728 |  |  | -2.219008 |  |  | tra_1_23 | 7332.728 |  |  | -2.219008
tra_1_2S | tra_1_2S1 | 8083.51 | 8094.88 | 7612.471 | -0.1404601 | 6.337095 | tra_1_3 | tra_1_31 | 4737.198 | 4737.198 | 4524.545 | 0 | 4.699991
| tra_1_2S2 | 8010.462 |  |  | -1.042855 |  | tra_1_4 | tra_1_41 | 6364.672 | 6390.499 | 7399.187 | -0.4041369 | -13.63243
| tra_1_2S3 | 8190.668 |  |  | 1.183315 |  |  | tra_1_42 | 6524.216 |  |  | 2.092445
tra_1_3 | tra_1_31 | 4737.198 | 4737.198 | 4524.545 | 0 | 4.699991 |  | tra_1_43 | 6282.607 |  |  | -1.688308
tra_1_4 | tra_1_41 | 6364.672 | 6390.499 | 7399.187 | -0.4041369 | -13.63243 | tra_1_5 | tra_1_51 | 4510.078 | 4632.118 | 4406.484 | -2.634636 | 5.120486
| tra_1_42 | 6524.216 |  |  | 2.092445 |  |  | tra_1_52 | 4654.892 |  |  | 0.4916646
| tra_1_43 | 6282.607 |  |  | -1.688308 |  |  | tra_1_53 | 4731.383 |  |  | 2.142972
tra_1_5 | tra_1_51 | 4510.078 | 4632.118 | 4406.484 | -2.634636 | 5.120486 | tra_1_6 | tra_1_61 | 2716.521 | 2771.405 | 2249.114 | -1.980374 | 23.2221
| tra_1_52 | 4654.892 |  |  | 0.4916646 |  |  | tra_1_62 | 2832.526 |  |  | 2.205402
| tra_1_53 | 4731.383 |  |  | 2.142972 |  |  | tra_1_63 | 2765.169 |  |  | -0.2250286
tra_1_5S | tra_1_5S1 | 5181.12 | 5052.478 | 4406.484 | 2.546118 | 14.66007 | tra_1_7 | tra_1_71 | 4265.725 | 4279.017 | 4303.274 | -0.3106435 | -0.5636829
| tra_1_5S2 | 4979.182 |  |  | -1.450694 |  |  | tra_1_72 | 4318.495 |  |  | 0.9225818
| tra_1_5S3 | 4997.132 |  |  | -1.095424 |  |  | tra_1_73 | 4252.832 |  |  | -0.6119383
tra_1_6 | tra_1_61 | 2716.521 | 2771.405 | 2249.114 | -1.980374 | 23.2221 | tra_1_8 | tra_1_81 | 2607.243 | 2682.573 | 2227.873 | -2.808106 | 20.40957
| tra_1_62 | 2832.526 |  |  | 2.205402 |  |  | tra_1_82 | 2709.025 |  |  | 0.986064
| tra_1_63 | 2765.169 |  |  | -0.2250286 |  |  | tra_1_83 | 2731.45 |  |  | 1.822042
tra_1_7 | tra_1_71 | 4265.725 | 4279.017 | 4303.274 | -0.3106435 | -0.5636829 | tra_1_9 | tra_1_92 | 1244.825 | 1234.429 | 866.2025 | 0.8422023 | 42.51045
| tra_1_72 | 4318.495 |  |  | 0.9225818 |  |  | tra_1_93 | 1224.033 |  |  | -0.8422023
| tra_1_73 | 4252.832 |  |  | -0.6119383 |  | tra_1_2S | tra_1_2S1 | 8083.51 | 8094.88 | 7612.471 | -0.1404601 | 6.337095
tra_1_8 | tra_1_81 | 2607.243 | 2682.573 | 2227.873 | -2.808106 | 20.40957 |  | tra_1_2S2 | 8010.462 |  |  | -1.042855
| tra_1_82 | 2709.025 |  |  | 0.986064 |  |  | tra_1_2S3 | 8190.668 |  |  | 1.183315
| tra_1_83 | 2731.45 |  |  | 1.822042 |  | tra_1_5S | tra_1_5S1 | 5181.12 | 5052.478 | 4406.484 | 2.546118 | 14.66007
tra_1_8S | tra_1_8S1 | 2967.702 | 2967.702 | 2227.873 | 0 | 33.20786 |  | tra_1_5S2 | 4979.182 |  |  | -1.450694
tra_1_9 | tra_1_92 | 1244.825 | 1234.429 | 866.2025 | 0.8422023 | 42.51045 |  | tra_1_5S3 | 4997.132 |  |  | -1.095424
| tra_1_93 | 1224.033 |  |  | -0.8422023 |  | tra_1_8S | tra_1_8S1 | 2967.702 | 2967.702 | 2227.873 | 0 | 33.20786
稳定性分析
des_name | piece_name | Modulus_MPa | ave_modu | Bias_Modu_%
tra_1_1 | tra_1_11 | 10290.07 | 10283.02 | 0.06852297
| tra_1_12 | 10121.48 | 10283.02 | -1.570939
| tra_1_13 | 10437.52 | 10283.02 | 1.502416
tra_1_2 | tra_1_21 | 7644.774 | 7499.134 | 1.942085
| tra_1_22 | 7519.901 | 7499.134 | 0.2769231
| tra_1_23 | 7332.728 | 7499.134 | -2.219008
tra_1_3 | tra_1_31 | 4737.198 | 4737.198 | 0
tra_1_4 | tra_1_41 | 6364.672 | 6390.499 | -0.4041369
| tra_1_42 | 6524.216 | 6390.499 | 2.092445
| tra_1_43 | 6282.607 | 6390.499 | -1.688308
tra_1_5 | tra_1_51 | 4510.078 | 4632.118 | -2.634636
| tra_1_52 | 4654.892 | 4632.118 | 0.4916646
| tra_1_53 | 4731.383 | 4632.118 | 2.142972
tra_1_6 | tra_1_61 | 2716.521 | 2771.405 | -1.980374
| tra_1_62 | 2832.526 | 2771.405 | 2.205402
| tra_1_63 | 2765.169 | 2771.405 | -0.2250286
tra_1_7 | tra_1_71 | 4265.725 | 4279.017 | -0.3106435
| tra_1_72 | 4318.495 | 4279.017 | 0.9225818
| tra_1_73 | 4252.832 | 4279.017 | -0.6119383
tra_1_8 | tra_1_81 | 2607.243 | 2682.573 | -2.808106
| tra_1_82 | 2709.025 | 2682.573 | 0.986064
| tra_1_83 | 2731.45 | 2682.573 | 1.822042
tra_1_9 | tra_1_92 | 1244.825 | 1234.429 | 0.8422023
| tra_1_93 | 1224.033 | 1234.429 | -0.8422023
tra_1_2S | tra_1_2S1 | 8083.51 | 8094.88 | -0.1404601
| tra_1_2S2 | 8010.462 | 8094.88 | -1.042855
| tra_1_2S3 | 8190.668 | 8094.88 | 1.183315
tra_1_5S | tra_1_5S1 | 5181.12 | 5052.478 | 2.546118
| tra_1_5S2 | 4979.182 | 5052.478 | -1.450694
| tra_1_5S3 | 4997.132 | 5052.478 | -1.095424
tra_1_8S | tra_1_8S1 | 2967.702 | 2967.702 | 0
打印偏差
| des_name | ave_modu | des_modu | Error_Modu_%
| tra_1_1 | 10283.02 | 11605.02 | -11.39157
| tra_1_2 | 7499.134 | 7612.471 | -1.488823
| tra_1_3 | 4737.198 | 4524.545 | 4.699991
| tra_1_4 | 6390.499 | 7399.187 | -13.63243
| tra_1_5 | 4632.118 | 4406.484 | 5.120486
| tra_1_6 | 2771.405 | 2249.114 | 23.2221
| tra_1_7 | 4279.017 | 4303.274 | -0.5636829
| tra_1_8 | 2682.573 | 2227.873 | 20.40957
| tra_1_9 | 1234.429 | 866.2025 | 42.51045
| tra_1_2S | 8094.88 | 7612.471 | 6.337095
| tra_1_5S | 5052.478 | 4406.484 | 14.66007
| tra_1_8S | 2967.702 | 2227.873 | 33.20786
|  | des_name | ave_modu | des_modu | Error_Modu_%
|  | tra_1_1 | 10.28302 | 11.60502 | -11.39157
|  | tra_1_2 | 7.499134 | 7.612471 | -1.488823
|  | tra_1_3 | 4.737198 | 4.524545 | 4.699991
|  | tra_1_4 | 6.390499 | 7.399187 | -13.63243
|  | tra_1_5 | 4.632118 | 4.406484 | 5.120486
|  | tra_1_6 | 2.771405 | 2.249114 | 23.2221
|  | tra_1_7 | 4.279017 | 4.303274 | -0.5636829
|  | tra_1_8 | 2.682573 | 2.227873 | 20.40957
|  | tra_1_9 | 1.234429 | 0.8662025 | 42.51045
|  | tra_1_2S | 8.09488 | 7.612471 | 6.337095
|  | tra_1_5S | 5.052478 | 4.406484 | 14.66007
|  | tra_1_8S | 2.967702 | 2.227873 | 33.20786